## README
Mogao polychrome accelerated-ageing pilot — reorganised dataset
Source and scope
Project | Mogao polychrome digital twin — heritage-science accelerated-ageing pilot
Measurement campaign | 9 time points spanning 34 days (17 Apr → 21 May 2026)
Specimens | Replica clay+ground+pigment samples; vermilion / malachite / azurite on two geometries (10×10×4 cm tile, 1:5 lotus pedestal)
Source data | experiments/敦煌变化数据(1).xlsx (room and chamber arms only)
Predicted arm | 40 °C / 80 % RH high-humidity chamber; computed by Paltakari–Karlsson RH-scaling (q = 0.8) of the measured 40 °C / 40 % RH chamber trajectory per spot
Sheets in this workbook
• README — this sheet
• Measurements — long/tidy format, one row per (date, specimen, spot, channel-triplet). Filter or pivot to taste.
• dE_summary — wide pivot showing ΔE*_ab vs day-0 baseline per spot per date per arm.
• Room_T_measured_raw — original measured 23 °C / 40 % RH (lit) arm, wide format.
• Chamber_T_measured_raw — original measured 40 °C / 10 % RH (dark) arm, wide format.
• 80pct_RH_predicted_raw — RH-scaled prediction at 40 °C / 80 % RH (dark), wide format.
Environmental conditions
Arm | Description
Room T / lit | 23 °C, 40 % RH, ambient laboratory light. Measured.
Chamber / dark | 40 °C, 10 % RH (sealed oven dries on heating from room conditions), dark. Measured.
80 %-RH prediction | 40 °C, 80 % RH, dark. Predicted by RH-scaling the measured chamber trajectory using Paltakari–Karlsson humidity coupling q = 0.8 — i.e. ΔL*, Δa*, Δb* multiplied by (80/40)^0.8 = 1.74 per spot.
Pigments
Vermilion (朱砂) | HgS, photolytically transforms to meta-cinnabar (β-HgS) under light. Most light-sensitive of the canonical Mogao palette.
Malachite (石绿) | Cu₂CO₃(OH)₂, basic copper carbonate. Greening / desaturation under hygrothermal stress.
Azurite (石青) | Cu₃(CO₃)₂(OH)₂, copper carbonate. Greens to malachite, then desaturates further.
Specimen codes (legacy wide-format sheets)
R.1, R.2, R.3 | 3 templated spots on the vermilion 1:5 lotus pedestal
G.1, G.2, G.3 | 3 spots on the malachite 1:5 lotus pedestal
B.1, B.2, B.3 | 3 spots on the azurite 1:5 lotus pedestal
TR.1, TR.2 | 2 spots on the vermilion block tile
TG.1, TG.2 | 2 spots on the malachite block tile
TB.1, TB.2 | 2 spots on the azurite block tile
Status flags (in the Measurements sheet)
measured | Directly measured by the colorimeter on the specimen surface.
predicted | Computed by RH-scaling the measured chamber arm; this is model output, not measurement.
outlier_masked | Cell value omitted: identified as an instrument/transcription anomaly during analysis (Room-T R.1 @ 5.12 — all three channels off-scale; Chamber TR.1 @ 5.14 — a* sign-flip).
missing | No value supplied in the source workbook.
Cell colour key (raw wide-format sheets)
Pale blue — measured
Pale yellow — extrapolated (rate-fit, future date)
Pale purple — predicted (RH-scaled from chamber)
Pale red — outlier masked
Reproducibility
Analysis scripts | experiments/_extend_180d.py (180-day extrapolation), experiments/_plot_180d.py, experiments/_plot_180d_firstorder.py (figures), experiments/_validation.py (time-window CV + bootstrap E_a CIs)
RH coupling | Paltakari–Karlsson humidity exponent q = 0.8 borrowed from cellulose literature (Strlič / Paltakari–Karlsson). Not measured for this material system.
Repository | github.com/wrwei/mogao-digital-twin

## Measurements
date | day | condition | temperature_C | relative_humidity_pct | light_exposure | pigment | pigment_zh | pigment_formula | geometry | spot | spot_code | status | L_star | a_star | b_star | delta_E_vs_day0
4.17 | 0 | Room temperature / lit | 23 °C | 40 % | ambient laboratory light | vermilion | 朱砂 | HgS | pedestal (1:5 lotus base) | 1 | R.1 | measured | 43.42 | 37.72 | 22.43 | 0
4.17 | 0 | Room temperature / lit | 23 °C | 40 % | ambient laboratory light | vermilion | 朱砂 | HgS | pedestal (1:5 lotus base) | 2 | R.2 | measured | 42.84 | 37.36 | 22.03 | 0
4.17 | 0 | Room temperature / lit | 23 °C | 40 % | ambient laboratory light | vermilion | 朱砂 | HgS | pedestal (1:5 lotus base) | 3 | R.3 | measured | 44.58 | 35.29 | 20.23 | 0
4.17 | 0 | Room temperature / lit | 23 °C | 40 % | ambient laboratory light | malachite | 石绿 | Cu₂CO₃(OH)₂ | pedestal (1:5 lotus base) | 1 | G.1 | measured | 60.38 | -31.49 | 15.09 | 0
4.17 | 0 | Room temperature / lit | 23 °C | 40 % | ambient laboratory light | malachite | 石绿 | Cu₂CO₃(OH)₂ | pedestal (1:5 lotus base) | 2 | G.2 | measured | 59.98 | -32.59 | 14.98 | 0
4.17 | 0 | Room temperature / lit | 23 °C | 40 % | ambient laboratory light | malachite | 石绿 | Cu₂CO₃(OH)₂ | pedestal (1:5 lotus base) | 3 | G.3 | measured | 61.84 | -30.81 | 14.68 | 0
4.17 | 0 | Room temperature / lit | 23 °C | 40 % | ambient laboratory light | azurite | 石青 | Cu₃(CO₃)₂(OH)₂ | pedestal (1:5 lotus base) | 1 | B.1 | measured | 40.55 | -5.53 | -29.13 | 0
4.17 | 0 | Room temperature / lit | 23 °C | 40 % | ambient laboratory light | azurite | 石青 | Cu₃(CO₃)₂(OH)₂ | pedestal (1:5 lotus base) | 2 | B.2 | measured | 38.55 | -4.49 | -30.63 | 0
4.17 | 0 | Room temperature / lit | 23 °C | 40 % | ambient laboratory light | azurite | 石青 | Cu₃(CO₃)₂(OH)₂ | pedestal (1:5 lotus base) | 3 | B.3 | measured | 41.14 | -5.7 | -29.66 | 0
4.17 | 0 | Room temperature / lit | 23 °C | 40 % | ambient laboratory light | vermilion | 朱砂 | HgS | block (10×10×4 cm tile) | 1 | TR.1 | measured | 45.4 | 36.54 | 18.53 | 0
4.17 | 0 | Room temperature / lit | 23 °C | 40 % | ambient laboratory light | vermilion | 朱砂 | HgS | block (10×10×4 cm tile) | 2 | TR.2 | measured | 46.72 | 37.64 | 21.16 | 0
4.17 | 0 | Room temperature / lit | 23 °C | 40 % | ambient laboratory light | malachite | 石绿 | Cu₂CO₃(OH)₂ | block (10×10×4 cm tile) | 1 | TG.1 | measured | 62.65 | -28.79 | 13.52 | 0
4.17 | 0 | Room temperature / lit | 23 °C | 40 % | ambient laboratory light | malachite | 石绿 | Cu₂CO₃(OH)₂ | block (10×10×4 cm tile) | 2 | TG.2 | measured | 61.05 | -31.3 | 15.01 | 0
4.17 | 0 | Room temperature / lit | 23 °C | 40 % | ambient laboratory light | azurite | 石青 | Cu₃(CO₃)₂(OH)₂ | block (10×10×4 cm tile) | 1 | TB.1 | measured | 41.84 | -6.58 | -27.86 | 0
4.17 | 0 | Room temperature / lit | 23 °C | 40 % | ambient laboratory light | azurite | 石青 | Cu₃(CO₃)₂(OH)₂ | block (10×10×4 cm tile) | 2 | TB.2 | measured | 39.5 | -5.82 | -29.2 | 0
4.20 | 3 | Room temperature / lit | 23 °C | 40 % | ambient laboratory light | vermilion | 朱砂 | HgS | pedestal (1:5 lotus base) | 1 | R.1 | measured | 42.76 | 38.42 | 23.06 | 1.15
4.20 | 3 | Room temperature / lit | 23 °C | 40 % | ambient laboratory light | vermilion | 朱砂 | HgS | pedestal (1:5 lotus base) | 2 | R.2 | measured | 42.69 | 36.42 | 21.03 | 1.381
4.20 | 3 | Room temperature / lit | 23 °C | 40 % | ambient laboratory light | vermilion | 朱砂 | HgS | pedestal (1:5 lotus base) | 3 | R.3 | measured | 45.01 | 35.63 | 19.87 | 0.656
4.20 | 3 | Room temperature / lit | 23 °C | 40 % | ambient laboratory light | malachite | 石绿 | Cu₂CO₃(OH)₂ | pedestal (1:5 lotus base) | 1 | G.1 | measured | 62.69 | -30.44 | 13.59 | 2.948
4.20 | 3 | Room temperature / lit | 23 °C | 40 % | ambient laboratory light | malachite | 石绿 | Cu₂CO₃(OH)₂ | pedestal (1:5 lotus base) | 2 | G.2 | measured | 60.23 | -32.68 | 15.64 | 0.711
4.20 | 3 | Room temperature / lit | 23 °C | 40 % | ambient laboratory light | malachite | 石绿 | Cu₂CO₃(OH)₂ | pedestal (1:5 lotus base) | 3 | G.3 | measured | 61.24 | -31.89 | 15.05 | 1.29
4.20 | 3 | Room temperature / lit | 23 °C | 40 % | ambient laboratory light | azurite | 石青 | Cu₃(CO₃)₂(OH)₂ | pedestal (1:5 lotus base) | 1 | B.1 | measured | 41.02 | -4.97 | -29.97 | 1.114
4.20 | 3 | Room temperature / lit | 23 °C | 40 % | ambient laboratory light | azurite | 石青 | Cu₃(CO₃)₂(OH)₂ | pedestal (1:5 lotus base) | 2 | B.2 | measured | 38.3 | -4.38 | -31.06 | 0.509
4.20 | 3 | Room temperature / lit | 23 °C | 40 % | ambient laboratory light | azurite | 石青 | Cu₃(CO₃)₂(OH)₂ | pedestal (1:5 lotus base) | 3 | B.3 | measured | 40.81 | -3.44 | -29.82 | 2.29
4.20 | 3 | Room temperature / lit | 23 °C | 40 % | ambient laboratory light | vermilion | 朱砂 | HgS | block (10×10×4 cm tile) | 1 | TR.1 | measured | 46.34 | 36.36 | 20.73 | 2.399
4.20 | 3 | Room temperature / lit | 23 °C | 40 % | ambient laboratory light | vermilion | 朱砂 | HgS | block (10×10×4 cm tile) | 2 | TR.2 | measured | 46.84 | 37.65 | 21.43 | 0.296
4.20 | 3 | Room temperature / lit | 23 °C | 40 % | ambient laboratory light | malachite | 石绿 | Cu₂CO₃(OH)₂ | block (10×10×4 cm tile) | 1 | TG.1 | measured | 62.5 | -28.96 | 13.92 | 0.46
4.20 | 3 | Room temperature / lit | 23 °C | 40 % | ambient laboratory light | malachite | 石绿 | Cu₂CO₃(OH)₂ | block (10×10×4 cm tile) | 2 | TG.2 | measured | 59.85 | -29.92 | 13.92 | 2.129
4.20 | 3 | Room temperature / lit | 23 °C | 40 % | ambient laboratory light | azurite | 石青 | Cu₃(CO₃)₂(OH)₂ | block (10×10×4 cm tile) | 1 | TB.1 | measured | 42.35 | -5.82 | -27.49 | 0.987
4.20 | 3 | Room temperature / lit | 23 °C | 40 % | ambient laboratory light | azurite | 石青 | Cu₃(CO₃)₂(OH)₂ | block (10×10×4 cm tile) | 2 | TB.2 | measured | 38.76 | -5.38 | -29.09 | 0.868
4.23 | 6 | Room temperature / lit | 23 °C | 40 % | ambient laboratory light | vermilion | 朱砂 | HgS | pedestal (1:5 lotus base) | 1 | R.1 | measured | 43.22 | 37.22 | 23.35 | 1.066
4.23 | 6 | Room temperature / lit | 23 °C | 40 % | ambient laboratory light | vermilion | 朱砂 | HgS | pedestal (1:5 lotus base) | 2 | R.2 | measured | 43.47 | 36.2 | 21.55 | 1.405
4.23 | 6 | Room temperature / lit | 23 °C | 40 % | ambient laboratory light | vermilion | 朱砂 | HgS | pedestal (1:5 lotus base) | 3 | R.3 | measured | 45.06 | 34 | 19.41 | 1.602
4.23 | 6 | Room temperature / lit | 23 °C | 40 % | ambient laboratory light | malachite | 石绿 | Cu₂CO₃(OH)₂ | pedestal (1:5 lotus base) | 1 | G.1 | measured | 61.32 | -30.34 | 13.99 | 1.848
4.23 | 6 | Room temperature / lit | 23 °C | 40 % | ambient laboratory light | malachite | 石绿 | Cu₂CO₃(OH)₂ | pedestal (1:5 lotus base) | 2 | G.2 | measured | 60 | -32.16 | 15.07 | 0.44
4.23 | 6 | Room temperature / lit | 23 °C | 40 % | ambient laboratory light | malachite | 石绿 | Cu₂CO₃(OH)₂ | pedestal (1:5 lotus base) | 3 | G.3 | measured | 61.25 | -32.39 | 15.41 | 1.838
4.23 | 6 | Room temperature / lit | 23 °C | 40 % | ambient laboratory light | azurite | 石青 | Cu₃(CO₃)₂(OH)₂ | pedestal (1:5 lotus base) | 1 | B.1 | measured | 41.26 | -5.31 | -29.76 | 0.974
4.23 | 6 | Room temperature / lit | 23 °C | 40 % | ambient laboratory light | azurite | 石青 | Cu₃(CO₃)₂(OH)₂ | pedestal (1:5 lotus base) | 2 | B.2 | measured | 38.19 | -4.52 | -30.69 | 0.366
4.23 | 6 | Room temperature / lit | 23 °C | 40 % | ambient laboratory light | azurite | 石青 | Cu₃(CO₃)₂(OH)₂ | pedestal (1:5 lotus base) | 3 | B.3 | measured | 41.37 | -5.73 | -28.79 | 0.9
4.23 | 6 | Room temperature / lit | 23 °C | 40 % | ambient laboratory light | vermilion | 朱砂 | HgS | block (10×10×4 cm tile) | 1 | TR.1 | measured | 47.22 | 37.03 | 20.95 | 3.067
4.23 | 6 | Room temperature / lit | 23 °C | 40 % | ambient laboratory light | vermilion | 朱砂 | HgS | block (10×10×4 cm tile) | 2 | TR.2 | measured | 46.7 | 37.3 | 21 | 0.376
4.23 | 6 | Room temperature / lit | 23 °C | 40 % | ambient laboratory light | malachite | 石绿 | Cu₂CO₃(OH)₂ | block (10×10×4 cm tile) | 1 | TG.1 | measured | 63.62 | -27.26 | 12.74 | 1.972
4.23 | 6 | Room temperature / lit | 23 °C | 40 % | ambient laboratory light | malachite | 石绿 | Cu₂CO₃(OH)₂ | block (10×10×4 cm tile) | 2 | TG.2 | measured | 60.31 | -30.49 | 14.22 | 1.352
4.23 | 6 | Room temperature / lit | 23 °C | 40 % | ambient laboratory light | azurite | 石青 | Cu₃(CO₃)₂(OH)₂ | block (10×10×4 cm tile) | 1 | TB.1 | measured | 41.74 | -6.4 | -27.86 | 0.206
4.23 | 6 | Room temperature / lit | 23 °C | 40 % | ambient laboratory light | azurite | 石青 | Cu₃(CO₃)₂(OH)₂ | block (10×10×4 cm tile) | 2 | TB.2 | measured | 38.97 | -5.92 | -28.35 | 1.007
4.26 | 9 | Room temperature / lit | 23 °C | 40 % | ambient laboratory light | vermilion | 朱砂 | HgS | pedestal (1:5 lotus base) | 1 | R.1 | measured | 42.55 | 39.26 | 23.18 | 1.921
4.26 | 9 | Room temperature / lit | 23 °C | 40 % | ambient laboratory light | vermilion | 朱砂 | HgS | pedestal (1:5 lotus base) | 2 | R.2 | measured | 42.73 | 36.1 | 20.17 | 2.249
4.26 | 9 | Room temperature / lit | 23 °C | 40 % | ambient laboratory light | vermilion | 朱砂 | HgS | pedestal (1:5 lotus base) | 3 | R.3 | measured | 45.78 | 33.87 | 19.66 | 1.945
4.26 | 9 | Room temperature / lit | 23 °C | 40 % | ambient laboratory light | malachite | 石绿 | Cu₂CO₃(OH)₂ | pedestal (1:5 lotus base) | 1 | G.1 | measured | 61.15 | -31.95 | 15.47 | 0.974
4.26 | 9 | Room temperature / lit | 23 °C | 40 % | ambient laboratory light | malachite | 石绿 | Cu₂CO₃(OH)₂ | pedestal (1:5 lotus base) | 2 | G.2 | measured | 59.89 | -32.53 | 15.63 | 0.659
4.26 | 9 | Room temperature / lit | 23 °C | 40 % | ambient laboratory light | malachite | 石绿 | Cu₂CO₃(OH)₂ | pedestal (1:5 lotus base) | 3 | G.3 | measured | 61.93 | -31.66 | 14.83 | 0.868
4.26 | 9 | Room temperature / lit | 23 °C | 40 % | ambient laboratory light | azurite | 石青 | Cu₃(CO₃)₂(OH)₂ | pedestal (1:5 lotus base) | 1 | B.1 | measured | 40.38 | -4.27 | -30.56 | 1.913
4.26 | 9 | Room temperature / lit | 23 °C | 40 % | ambient laboratory light | azurite | 石青 | Cu₃(CO₃)₂(OH)₂ | pedestal (1:5 lotus base) | 2 | B.2 | measured | 38.19 | -3.779 | -30.69 | 0.799
4.26 | 9 | Room temperature / lit | 23 °C | 40 % | ambient laboratory light | azurite | 石青 | Cu₃(CO₃)₂(OH)₂ | pedestal (1:5 lotus base) | 3 | B.3 | measured | 41.45 | -5.95 | -29.6 | 0.403
4.26 | 9 | Room temperature / lit | 23 °C | 40 % | ambient laboratory light | vermilion | 朱砂 | HgS | block (10×10×4 cm tile) | 1 | TR.1 | measured | 47.43 | 36.42 | 21.96 | 3.988
4.26 | 9 | Room temperature / lit | 23 °C | 40 % | ambient laboratory light | vermilion | 朱砂 | HgS | block (10×10×4 cm tile) | 2 | TR.2 | measured | 46.77 | 36.74 | 21.16 | 0.901
4.26 | 9 | Room temperature / lit | 23 °C | 40 % | ambient laboratory light | malachite | 石绿 | Cu₂CO₃(OH)₂ | block (10×10×4 cm tile) | 1 | TG.1 | measured | 62.67 | -27.75 | 12.47 | 1.478
4.26 | 9 | Room temperature / lit | 23 °C | 40 % | ambient laboratory light | malachite | 石绿 | Cu₂CO₃(OH)₂ | block (10×10×4 cm tile) | 2 | TG.2 | measured | 60.14 | -30.66 | 14.64 | 1.172
4.26 | 9 | Room temperature / lit | 23 °C | 40 % | ambient laboratory light | azurite | 石青 | Cu₃(CO₃)₂(OH)₂ | block (10×10×4 cm tile) | 1 | TB.1 | measured | 43.34 | -7.64 | -25.83 | 2.738
4.26 | 9 | Room temperature / lit | 23 °C | 40 % | ambient laboratory light | azurite | 石青 | Cu₃(CO₃)₂(OH)₂ | block (10×10×4 cm tile) | 2 | TB.2 | measured | 38.68 | -5.23 | -29.46 | 1.043
4.29 | 12 | Room temperature / lit | 23 °C | 40 % | ambient laboratory light | vermilion | 朱砂 | HgS | pedestal (1:5 lotus base) | 1 | R.1 | measured | 42.2 | 37.6 | 23.29 | 1.497
4.29 | 12 | Room temperature / lit | 23 °C | 40 % | ambient laboratory light | vermilion | 朱砂 | HgS | pedestal (1:5 lotus base) | 2 | R.2 | measured | 44.19 | 35.47 | 23.13 | 2.57
4.29 | 12 | Room temperature / lit | 23 °C | 40 % | ambient laboratory light | vermilion | 朱砂 | HgS | pedestal (1:5 lotus base) | 3 | R.3 | measured | 43.75 | 36.09 | 21.88 | 2.013
4.29 | 12 | Room temperature / lit | 23 °C | 40 % | ambient laboratory light | malachite | 石绿 | Cu₂CO₃(OH)₂ | pedestal (1:5 lotus base) | 1 | G.1 | measured | 60.63 | -29.65 | 14.11 | 2.1
4.29 | 12 | Room temperature / lit | 23 °C | 40 % | ambient laboratory light | malachite | 石绿 | Cu₂CO₃(OH)₂ | pedestal (1:5 lotus base) | 2 | G.2 | measured | 60.4 | -32.38 | 14.95 | 0.471
4.29 | 12 | Room temperature / lit | 23 °C | 40 % | ambient laboratory light | malachite | 石绿 | Cu₂CO₃(OH)₂ | pedestal (1:5 lotus base) | 3 | G.3 | measured | 60.9 | -32.86 | 15.52 | 2.407
4.29 | 12 | Room temperature / lit | 23 °C | 40 % | ambient laboratory light | azurite | 石青 | Cu₃(CO₃)₂(OH)₂ | pedestal (1:5 lotus base) | 1 | B.1 | measured | 40.72 | -4.83 | -29.89 | 1.047
4.29 | 12 | Room temperature / lit | 23 °C | 40 % | ambient laboratory light | azurite | 石青 | Cu₃(CO₃)₂(OH)₂ | pedestal (1:5 lotus base) | 2 | B.2 | measured | 38.58 | -4.86 | -30.84 | 0.426
4.29 | 12 | Room temperature / lit | 23 °C | 40 % | ambient laboratory light | azurite | 石青 | Cu₃(CO₃)₂(OH)₂ | pedestal (1:5 lotus base) | 3 | B.3 | measured | 40.99 | -5.92 | -30.1 | 0.514
4.29 | 12 | Room temperature / lit | 23 °C | 40 % | ambient laboratory light | vermilion | 朱砂 | HgS | block (10×10×4 cm tile) | 1 | TR.1 | measured | 47.51 | 36.43 | 20.54 | 2.916
4.29 | 12 | Room temperature / lit | 23 °C | 40 % | ambient laboratory light | vermilion | 朱砂 | HgS | block (10×10×4 cm tile) | 2 | TR.2 | measured | 46.88 | 37.39 | 20.85 | 0.429
4.29 | 12 | Room temperature / lit | 23 °C | 40 % | ambient laboratory light | malachite | 石绿 | Cu₂CO₃(OH)₂ | block (10×10×4 cm tile) | 1 | TG.1 | measured | 62.81 | -28.46 | 12.78 | 0.826
4.29 | 12 | Room temperature / lit | 23 °C | 40 % | ambient laboratory light | malachite | 石绿 | Cu₂CO₃(OH)₂ | block (10×10×4 cm tile) | 2 | TG.2 | measured | 60.45 | -29.71 | 13.75 | 2.116
4.29 | 12 | Room temperature / lit | 23 °C | 40 % | ambient laboratory light | azurite | 石青 | Cu₃(CO₃)₂(OH)₂ | block (10×10×4 cm tile) | 1 | TB.1 | measured | 42.31 | -6.66 | -27.2 | 0.814
4.29 | 12 | Room temperature / lit | 23 °C | 40 % | ambient laboratory light | azurite | 石青 | Cu₃(CO₃)₂(OH)₂ | block (10×10×4 cm tile) | 2 | TB.2 | measured | 40.28 | -5.32 | -27.73 | 1.738
5.12 | 25 | Room temperature / lit | 23 °C | 40 % | ambient laboratory light | vermilion | 朱砂 | HgS | pedestal (1:5 lotus base) | 1 | R.1 | outlier_masked | 42.2 | 37.39 | 22.12
5.12 | 25 | Room temperature / lit | 23 °C | 40 % | ambient laboratory light | vermilion | 朱砂 | HgS | pedestal (1:5 lotus base) | 2 | R.2 | measured | 43.03 | 38.07 | 23.08 | 1.282
5.12 | 25 | Room temperature / lit | 23 °C | 40 % | ambient laboratory light | vermilion | 朱砂 | HgS | pedestal (1:5 lotus base) | 3 | R.3 | measured | 46.07 | 34.55 | 19.45 | 1.837
5.12 | 25 | Room temperature / lit | 23 °C | 40 % | ambient laboratory light | malachite | 石绿 | Cu₂CO₃(OH)₂ | pedestal (1:5 lotus base) | 1 | G.1 | measured | 61.27 | -31.9 | 14.7 | 1.055
5.12 | 25 | Room temperature / lit | 23 °C | 40 % | ambient laboratory light | malachite | 石绿 | Cu₂CO₃(OH)₂ | pedestal (1:5 lotus base) | 2 | G.2 | measured | 60.43 | -31.76 | 15.02 | 0.945
5.12 | 25 | Room temperature / lit | 23 °C | 40 % | ambient laboratory light | malachite | 石绿 | Cu₂CO₃(OH)₂ | pedestal (1:5 lotus base) | 3 | G.3 | measured | 62.49 | -31.64 | 14.57 | 1.06
5.12 | 25 | Room temperature / lit | 23 °C | 40 % | ambient laboratory light | azurite | 石青 | Cu₃(CO₃)₂(OH)₂ | pedestal (1:5 lotus base) | 1 | B.1 | measured | 41.18 | -3.72 | -30.74 | 2.503
5.12 | 25 | Room temperature / lit | 23 °C | 40 % | ambient laboratory light | azurite | 石青 | Cu₃(CO₃)₂(OH)₂ | pedestal (1:5 lotus base) | 2 | B.2 | measured | 39.18 | -3.63 | -30.9 | 1.1
5.12 | 25 | Room temperature / lit | 23 °C | 40 % | ambient laboratory light | azurite | 石青 | Cu₃(CO₃)₂(OH)₂ | pedestal (1:5 lotus base) | 3 | B.3 | measured | 42.07 | -5.33 | -30.22 | 1.147
5.12 | 25 | Room temperature / lit | 23 °C | 40 % | ambient laboratory light | vermilion | 朱砂 | HgS | block (10×10×4 cm tile) | 1 | TR.1 | measured | 47.45 | 37.59 | 22.7 | 4.764
5.12 | 25 | Room temperature / lit | 23 °C | 40 % | ambient laboratory light | vermilion | 朱砂 | HgS | block (10×10×4 cm tile) | 2 | TR.2 | measured | 47.1 | 37.68 | 20.69 | 0.606
5.12 | 25 | Room temperature / lit | 23 °C | 40 % | ambient laboratory light | malachite | 石绿 | Cu₂CO₃(OH)₂ | block (10×10×4 cm tile) | 1 | TG.1 | measured | 63.11 | -28.26 | 12.66 | 1.11
5.12 | 25 | Room temperature / lit | 23 °C | 40 % | ambient laboratory light | malachite | 石绿 | Cu₂CO₃(OH)₂ | block (10×10×4 cm tile) | 2 | TG.2 | measured | 61.04 | -30.54 | 14.4 | 0.975
5.12 | 25 | Room temperature / lit | 23 °C | 40 % | ambient laboratory light | azurite | 石青 | Cu₃(CO₃)₂(OH)₂ | block (10×10×4 cm tile) | 1 | TB.1 | measured | 43.08 | -6.73 | -27.63 | 1.27
5.12 | 25 | Room temperature / lit | 23 °C | 40 % | ambient laboratory light | azurite | 石青 | Cu₃(CO₃)₂(OH)₂ | block (10×10×4 cm tile) | 2 | TB.2 | measured | 39.55 | -6.2 | -28.14 | 1.127
5.14 | 27 | Room temperature / lit | 23 °C | 40 % | ambient laboratory light | vermilion | 朱砂 | HgS | pedestal (1:5 lotus base) | 1 | R.1 | measured | 44.01 | 37.39 | 22.12 | 0.744
5.14 | 27 | Room temperature / lit | 23 °C | 40 % | ambient laboratory light | vermilion | 朱砂 | HgS | pedestal (1:5 lotus base) | 2 | R.2 | measured | 42.43 | 37.66 | 22.12 | 0.516
5.14 | 27 | Room temperature / lit | 23 °C | 40 % | ambient laboratory light | vermilion | 朱砂 | HgS | pedestal (1:5 lotus base) | 3 | R.3 | measured | 46.1 | 34.05 | 21.1 | 2.146
5.14 | 27 | Room temperature / lit | 23 °C | 40 % | ambient laboratory light | malachite | 石绿 | Cu₂CO₃(OH)₂ | pedestal (1:5 lotus base) | 1 | G.1 | measured | 61.75 | -31.68 | 14.31 | 1.588
5.14 | 27 | Room temperature / lit | 23 °C | 40 % | ambient laboratory light | malachite | 石绿 | Cu₂CO₃(OH)₂ | pedestal (1:5 lotus base) | 2 | G.2 | measured | 60.67 | -32.25 | 14.85 | 0.78
5.14 | 27 | Room temperature / lit | 23 °C | 40 % | ambient laboratory light | malachite | 石绿 | Cu₂CO₃(OH)₂ | pedestal (1:5 lotus base) | 3 | G.3 | measured | 62.47 | -32.22 | 14.77 | 1.547
5.14 | 27 | Room temperature / lit | 23 °C | 40 % | ambient laboratory light | azurite | 石青 | Cu₃(CO₃)₂(OH)₂ | pedestal (1:5 lotus base) | 1 | B.1 | measured | 43.07 | -5.57 | -28.74 | 2.55
5.14 | 27 | Room temperature / lit | 23 °C | 40 % | ambient laboratory light | azurite | 石青 | Cu₃(CO₃)₂(OH)₂ | pedestal (1:5 lotus base) | 2 | B.2 | measured | 39.77 | -3.94 | -31.78 | 1.764
5.14 | 27 | Room temperature / lit | 23 °C | 40 % | ambient laboratory light | azurite | 石青 | Cu₃(CO₃)₂(OH)₂ | pedestal (1:5 lotus base) | 3 | B.3 | measured | 41.96 | -5.88 | -29.63 | 0.84
5.14 | 27 | Room temperature / lit | 23 °C | 40 % | ambient laboratory light | vermilion | 朱砂 | HgS | block (10×10×4 cm tile) | 1 | TR.1 | measured | 48.03 | 37.31 | 22.43 | 4.767
5.14 | 27 | Room temperature / lit | 23 °C | 40 % | ambient laboratory light | vermilion | 朱砂 | HgS | block (10×10×4 cm tile) | 2 | TR.2 | measured | 47.14 | 37.59 | 21.29 | 0.442
5.14 | 27 | Room temperature / lit | 23 °C | 40 % | ambient laboratory light | malachite | 石绿 | Cu₂CO₃(OH)₂ | block (10×10×4 cm tile) | 1 | TG.1 | measured | 63.3 | -28.53 | 12.28 | 1.424
5.14 | 27 | Room temperature / lit | 23 °C | 40 % | ambient laboratory light | malachite | 石绿 | Cu₂CO₃(OH)₂ | block (10×10×4 cm tile) | 2 | TG.2 | measured | 60.89 | -30.27 | 14.11 | 1.377
5.14 | 27 | Room temperature / lit | 23 °C | 40 % | ambient laboratory light | azurite | 石青 | Cu₃(CO₃)₂(OH)₂ | block (10×10×4 cm tile) | 1 | TB.1 | measured | 43.34 | -6.99 | -26.69 | 1.946
5.14 | 27 | Room temperature / lit | 23 °C | 40 % | ambient laboratory light | azurite | 石青 | Cu₃(CO₃)₂(OH)₂ | block (10×10×4 cm tile) | 2 | TB.2 | measured | 39.56 | -5.89 | -28.84 | 0.372
5.18 | 31 | Room temperature / lit | 23 °C | 40 % | ambient laboratory light | vermilion | 朱砂 | HgS | pedestal (1:5 lotus base) | 1 | R.1 | measured | 41.99 | 38.16 | 23.38 | 1.772
5.18 | 31 | Room temperature / lit | 23 °C | 40 % | ambient laboratory light | vermilion | 朱砂 | HgS | pedestal (1:5 lotus base) | 2 | R.2 | measured | 42.62 | 38.23 | 23.36 | 1.604
5.18 | 31 | Room temperature / lit | 23 °C | 40 % | ambient laboratory light | vermilion | 朱砂 | HgS | pedestal (1:5 lotus base) | 3 | R.3 | measured | 44.15 | 36.21 | 22.31 | 2.315
5.18 | 31 | Room temperature / lit | 23 °C | 40 % | ambient laboratory light | malachite | 石绿 | Cu₂CO₃(OH)₂ | pedestal (1:5 lotus base) | 1 | G.1 | measured | 62.02 | -32.34 | 16.08 | 2.096
5.18 | 31 | Room temperature / lit | 23 °C | 40 % | ambient laboratory light | malachite | 石绿 | Cu₂CO₃(OH)₂ | pedestal (1:5 lotus base) | 2 | G.2 | measured | 60.58 | -32.93 | 15.59 | 0.921
5.18 | 31 | Room temperature / lit | 23 °C | 40 % | ambient laboratory light | malachite | 石绿 | Cu₂CO₃(OH)₂ | pedestal (1:5 lotus base) | 3 | G.3 | measured | 61.48 | -32.58 | 15.21 | 1.882
5.18 | 31 | Room temperature / lit | 23 °C | 40 % | ambient laboratory light | azurite | 石青 | Cu₃(CO₃)₂(OH)₂ | pedestal (1:5 lotus base) | 1 | B.1 | measured | 41.09 | -3.58 | -30.63 | 2.519
5.18 | 31 | Room temperature / lit | 23 °C | 40 % | ambient laboratory light | azurite | 石青 | Cu₃(CO₃)₂(OH)₂ | pedestal (1:5 lotus base) | 2 | B.2 | measured | 38.59 | -4.21 | -31.26 | 0.691
5.18 | 31 | Room temperature / lit | 23 °C | 40 % | ambient laboratory light | azurite | 石青 | Cu₃(CO₃)₂(OH)₂ | pedestal (1:5 lotus base) | 3 | B.3 | measured | 41.89 | -5.08 | -29.96 | 1.018
5.18 | 31 | Room temperature / lit | 23 °C | 40 % | ambient laboratory light | vermilion | 朱砂 | HgS | block (10×10×4 cm tile) | 1 | TR.1 | measured | 47.6 | 34.12 | 19.19 | 3.336
5.18 | 31 | Room temperature / lit | 23 °C | 40 % | ambient laboratory light | vermilion | 朱砂 | HgS | block (10×10×4 cm tile) | 2 | TR.2 | measured | 47.18 | 37.59 | 20.97 | 0.5
5.18 | 31 | Room temperature / lit | 23 °C | 40 % | ambient laboratory light | malachite | 石绿 | Cu₂CO₃(OH)₂ | block (10×10×4 cm tile) | 1 | TG.1 | measured | 62.62 | -28.9 | 13.44 | 0.139
5.18 | 31 | Room temperature / lit | 23 °C | 40 % | ambient laboratory light | malachite | 石绿 | Cu₂CO₃(OH)₂ | block (10×10×4 cm tile) | 2 | TG.2 | measured | 61.94 | -30.46 | 14.04 | 1.562
5.18 | 31 | Room temperature / lit | 23 °C | 40 % | ambient laboratory light | azurite | 石青 | Cu₃(CO₃)₂(OH)₂ | block (10×10×4 cm tile) | 1 | TB.1 | measured | 43.08 | -6.61 | -27.7 | 1.251
5.18 | 31 | Room temperature / lit | 23 °C | 40 % | ambient laboratory light | azurite | 石青 | Cu₃(CO₃)₂(OH)₂ | block (10×10×4 cm tile) | 2 | TB.2 | measured | 40.66 | -6.15 | -27.36 | 2.2
5.21 | 34 | Room temperature / lit | 23 °C | 40 % | ambient laboratory light | vermilion | 朱砂 | HgS | pedestal (1:5 lotus base) | 1 | R.1 | measured | 42.88 | 36.3 | 22.41 | 1.519
5.21 | 34 | Room temperature / lit | 23 °C | 40 % | ambient laboratory light | vermilion | 朱砂 | HgS | pedestal (1:5 lotus base) | 2 | R.2 | measured | 42.88 | 36.3 | 22.41 | 1.127
5.21 | 34 | Room temperature / lit | 23 °C | 40 % | ambient laboratory light | vermilion | 朱砂 | HgS | pedestal (1:5 lotus base) | 3 | R.3 | measured | 45.8 | 34.23 | 18.24 | 2.564
5.21 | 34 | Room temperature / lit | 23 °C | 40 % | ambient laboratory light | malachite | 石绿 | Cu₂CO₃(OH)₂ | pedestal (1:5 lotus base) | 1 | G.1 | measured | 61.34 | -32.41 | 15.73 | 1.476
5.21 | 34 | Room temperature / lit | 23 °C | 40 % | ambient laboratory light | malachite | 石绿 | Cu₂CO₃(OH)₂ | pedestal (1:5 lotus base) | 2 | G.2 | measured | 60.72 | -32.96 | 15.64 | 1.058
5.21 | 34 | Room temperature / lit | 23 °C | 40 % | ambient laboratory light | malachite | 石绿 | Cu₂CO₃(OH)₂ | pedestal (1:5 lotus base) | 3 | G.3 | measured | 61.21 | -32.75 | 16.04 | 2.452
5.21 | 34 | Room temperature / lit | 23 °C | 40 % | ambient laboratory light | azurite | 石青 | Cu₃(CO₃)₂(OH)₂ | pedestal (1:5 lotus base) | 1 | B.1 | measured | 40.84 | -4.82 | -29.93 | 1.108
5.21 | 34 | Room temperature / lit | 23 °C | 40 % | ambient laboratory light | azurite | 石青 | Cu₃(CO₃)₂(OH)₂ | pedestal (1:5 lotus base) | 2 | B.2 | measured | 39.46 | -4.07 | -30.61 | 1.002
5.21 | 34 | Room temperature / lit | 23 °C | 40 % | ambient laboratory light | azurite | 石青 | Cu₃(CO₃)₂(OH)₂ | pedestal (1:5 lotus base) | 3 | B.3 | measured | 42.31 | -7.83 | -28.34 | 2.766
5.21 | 34 | Room temperature / lit | 23 °C | 40 % | ambient laboratory light | vermilion | 朱砂 | HgS | block (10×10×4 cm tile) | 1 | TR.1 | measured | 47.59 | 37.05 | 21.35 | 3.607
5.21 | 34 | Room temperature / lit | 23 °C | 40 % | ambient laboratory light | vermilion | 朱砂 | HgS | block (10×10×4 cm tile) | 2 | TR.2 | measured | 47.09 | 37.64 | 20.36 | 0.881
5.21 | 34 | Room temperature / lit | 23 °C | 40 % | ambient laboratory light | malachite | 石绿 | Cu₂CO₃(OH)₂ | block (10×10×4 cm tile) | 1 | TG.1 | measured | 62.96 | -28.69 | 13.31 | 0.388
5.21 | 34 | Room temperature / lit | 23 °C | 40 % | ambient laboratory light | malachite | 石绿 | Cu₂CO₃(OH)₂ | block (10×10×4 cm tile) | 2 | TG.2 | measured | 61.12 | -30.5 | 14.93 | 0.807
5.21 | 34 | Room temperature / lit | 23 °C | 40 % | ambient laboratory light | azurite | 石青 | Cu₃(CO₃)₂(OH)₂ | block (10×10×4 cm tile) | 1 | TB.1 | measured | 43.65 | -6.51 | -26.67 | 2.167
5.21 | 34 | Room temperature / lit | 23 °C | 40 % | ambient laboratory light | azurite | 石青 | Cu₃(CO₃)₂(OH)₂ | block (10×10×4 cm tile) | 2 | TB.2 | measured | 40.3 | -4.84 | -28.48 | 1.456
4.17 | 0 | Chamber / dark | 40 °C | 10 % | dark (sealed oven) | vermilion | 朱砂 | HgS | pedestal (1:5 lotus base) | 1 | R.1 | measured | 47.45 | 35.56 | 18.73 | 0
4.17 | 0 | Chamber / dark | 40 °C | 10 % | dark (sealed oven) | vermilion | 朱砂 | HgS | pedestal (1:5 lotus base) | 2 | R.2 | measured | 46.45 | 36.05 | 19 | 0
4.17 | 0 | Chamber / dark | 40 °C | 10 % | dark (sealed oven) | vermilion | 朱砂 | HgS | pedestal (1:5 lotus base) | 3 | R.3 | measured | 48.16 | 35.74 | 19.65 | 0
4.17 | 0 | Chamber / dark | 40 °C | 10 % | dark (sealed oven) | malachite | 石绿 | Cu₂CO₃(OH)₂ | pedestal (1:5 lotus base) | 1 | G.1 | measured | 59.82 | -31.73 | 15.24 | 0
4.17 | 0 | Chamber / dark | 40 °C | 10 % | dark (sealed oven) | malachite | 石绿 | Cu₂CO₃(OH)₂ | pedestal (1:5 lotus base) | 2 | G.2 | measured | 59.27 | -32.38 | 14.74 | 0
4.17 | 0 | Chamber / dark | 40 °C | 10 % | dark (sealed oven) | malachite | 石绿 | Cu₂CO₃(OH)₂ | pedestal (1:5 lotus base) | 3 | G.3 | measured | 58.98 | -32.05 | 15.98 | 0
4.17 | 0 | Chamber / dark | 40 °C | 10 % | dark (sealed oven) | azurite | 石青 | Cu₃(CO₃)₂(OH)₂ | pedestal (1:5 lotus base) | 1 | B.1 | measured | 41.4 | -5.3 | -32.75 | 0
4.17 | 0 | Chamber / dark | 40 °C | 10 % | dark (sealed oven) | azurite | 石青 | Cu₃(CO₃)₂(OH)₂ | pedestal (1:5 lotus base) | 2 | B.2 | measured | 40.51 | -4.94 | -33.11 | 0
4.17 | 0 | Chamber / dark | 40 °C | 10 % | dark (sealed oven) | azurite | 石青 | Cu₃(CO₃)₂(OH)₂ | pedestal (1:5 lotus base) | 3 | B.3 | measured | 40.61 | -5.44 | -32.22 | 0
4.17 | 0 | Chamber / dark | 40 °C | 10 % | dark (sealed oven) | vermilion | 朱砂 | HgS | block (10×10×4 cm tile) | 1 | TR.1 | measured | 49.2 | 36.1 | 22.25 | 0
4.17 | 0 | Chamber / dark | 40 °C | 10 % | dark (sealed oven) | vermilion | 朱砂 | HgS | block (10×10×4 cm tile) | 2 | TR.2 | measured | 51.68 | 34.77 | 21.18 | 0
4.17 | 0 | Chamber / dark | 40 °C | 10 % | dark (sealed oven) | malachite | 石绿 | Cu₂CO₃(OH)₂ | block (10×10×4 cm tile) | 1 | TG.1 | measured | 59.81 | -32.16 | 15.73 | 0
4.17 | 0 | Chamber / dark | 40 °C | 10 % | dark (sealed oven) | malachite | 石绿 | Cu₂CO₃(OH)₂ | block (10×10×4 cm tile) | 2 | TG.2 | measured | 62.84 | -30.47 | 13.9 | 0
4.17 | 0 | Chamber / dark | 40 °C | 10 % | dark (sealed oven) | azurite | 石青 | Cu₃(CO₃)₂(OH)₂ | block (10×10×4 cm tile) | 1 | TB.1 | measured | 41.17 | -4.12 | -28.95 | 0
4.17 | 0 | Chamber / dark | 40 °C | 10 % | dark (sealed oven) | azurite | 石青 | Cu₃(CO₃)₂(OH)₂ | block (10×10×4 cm tile) | 2 | TB.2 | measured | 39.08 | -6.04 | -28.25 | 0
4.20 | 3 | Chamber / dark | 40 °C | 10 % | dark (sealed oven) | vermilion | 朱砂 | HgS | pedestal (1:5 lotus base) | 1 | R.1 | measured | 46.43 | 34.66 | 18.28 | 1.433
4.20 | 3 | Chamber / dark | 40 °C | 10 % | dark (sealed oven) | vermilion | 朱砂 | HgS | pedestal (1:5 lotus base) | 2 | R.2 | measured | 46.75 | 36.6 | 17.28 | 1.831
4.20 | 3 | Chamber / dark | 40 °C | 10 % | dark (sealed oven) | vermilion | 朱砂 | HgS | pedestal (1:5 lotus base) | 3 | R.3 | measured | 48.13 | 35.01 | 18.47 | 1.388
4.20 | 3 | Chamber / dark | 40 °C | 10 % | dark (sealed oven) | malachite | 石绿 | Cu₂CO₃(OH)₂ | pedestal (1:5 lotus base) | 1 | G.1 | measured | 59.17 | -32.15 | 15.24 | 0.774
4.20 | 3 | Chamber / dark | 40 °C | 10 % | dark (sealed oven) | malachite | 石绿 | Cu₂CO₃(OH)₂ | pedestal (1:5 lotus base) | 2 | G.2 | measured | 58.25 | -32.04 | 15.83 | 1.531
4.20 | 3 | Chamber / dark | 40 °C | 10 % | dark (sealed oven) | malachite | 石绿 | Cu₂CO₃(OH)₂ | pedestal (1:5 lotus base) | 3 | G.3 | measured | 61.11 | -32.05 | 12.9 | 3.745
4.20 | 3 | Chamber / dark | 40 °C | 10 % | dark (sealed oven) | azurite | 石青 | Cu₃(CO₃)₂(OH)₂ | pedestal (1:5 lotus base) | 1 | B.1 | measured | 40.81 | -5.17 | -33.05 | 0.675
4.20 | 3 | Chamber / dark | 40 °C | 10 % | dark (sealed oven) | azurite | 石青 | Cu₃(CO₃)₂(OH)₂ | pedestal (1:5 lotus base) | 2 | B.2 | measured | 40.32 | -5.61 | -31.96 | 1.344
4.20 | 3 | Chamber / dark | 40 °C | 10 % | dark (sealed oven) | azurite | 石青 | Cu₃(CO₃)₂(OH)₂ | pedestal (1:5 lotus base) | 3 | B.3 | measured | 40.81 | -5.31 | -32.71 | 0.545
4.20 | 3 | Chamber / dark | 40 °C | 10 % | dark (sealed oven) | vermilion | 朱砂 | HgS | block (10×10×4 cm tile) | 1 | TR.1 | measured | 48.33 | 35.06 | 20.44 | 2.262
4.20 | 3 | Chamber / dark | 40 °C | 10 % | dark (sealed oven) | vermilion | 朱砂 | HgS | block (10×10×4 cm tile) | 2 | TR.2 | measured | 50.42 | 34.82 | 19.85 | 1.833
4.20 | 3 | Chamber / dark | 40 °C | 10 % | dark (sealed oven) | malachite | 石绿 | Cu₂CO₃(OH)₂ | block (10×10×4 cm tile) | 1 | TG.1 | measured | 60.8 | -31.43 | 15.56 | 1.242
4.20 | 3 | Chamber / dark | 40 °C | 10 % | dark (sealed oven) | malachite | 石绿 | Cu₂CO₃(OH)₂ | block (10×10×4 cm tile) | 2 | TG.2 | measured | 62.76 | -30.72 | 14.06 | 0.307
4.20 | 3 | Chamber / dark | 40 °C | 10 % | dark (sealed oven) | azurite | 石青 | Cu₃(CO₃)₂(OH)₂ | block (10×10×4 cm tile) | 1 | TB.1 | measured | 39.24 | -5.9 | -28.44 | 2.675
4.20 | 3 | Chamber / dark | 40 °C | 10 % | dark (sealed oven) | azurite | 石青 | Cu₃(CO₃)₂(OH)₂ | block (10×10×4 cm tile) | 2 | TB.2 | measured | 39.08 | -6.68 | -27.74 | 0.818
4.23 | 6 | Chamber / dark | 40 °C | 10 % | dark (sealed oven) | vermilion | 朱砂 | HgS | pedestal (1:5 lotus base) | 1 | R.1 | measured | 46.39 | 34.06 | 18.65 | 1.838
4.23 | 6 | Chamber / dark | 40 °C | 10 % | dark (sealed oven) | vermilion | 朱砂 | HgS | pedestal (1:5 lotus base) | 2 | R.2 | measured | 46.45 | 36.04 | 17.34 | 1.66
4.23 | 6 | Chamber / dark | 40 °C | 10 % | dark (sealed oven) | vermilion | 朱砂 | HgS | pedestal (1:5 lotus base) | 3 | R.3 | measured | 47.99 | 34.49 | 18.09 | 2.006
4.23 | 6 | Chamber / dark | 40 °C | 10 % | dark (sealed oven) | malachite | 石绿 | Cu₂CO₃(OH)₂ | pedestal (1:5 lotus base) | 1 | G.1 | measured | 59.48 | -31.83 | 15.77 | 0.638
4.23 | 6 | Chamber / dark | 40 °C | 10 % | dark (sealed oven) | malachite | 石绿 | Cu₂CO₃(OH)₂ | pedestal (1:5 lotus base) | 2 | G.2 | measured | 58.76 | -32.64 | 15.66 | 1.084
4.23 | 6 | Chamber / dark | 40 °C | 10 % | dark (sealed oven) | malachite | 石绿 | Cu₂CO₃(OH)₂ | pedestal (1:5 lotus base) | 3 | G.3 | measured | 59.92 | -32.57 | 15.65 | 1.124
4.23 | 6 | Chamber / dark | 40 °C | 10 % | dark (sealed oven) | azurite | 石青 | Cu₃(CO₃)₂(OH)₂ | pedestal (1:5 lotus base) | 1 | B.1 | measured | 41.05 | -5.69 | -32.15 | 0.797
4.23 | 6 | Chamber / dark | 40 °C | 10 % | dark (sealed oven) | azurite | 石青 | Cu₃(CO₃)₂(OH)₂ | pedestal (1:5 lotus base) | 2 | B.2 | measured | 40.35 | -5.19 | -32.66 | 0.539
4.23 | 6 | Chamber / dark | 40 °C | 10 % | dark (sealed oven) | azurite | 石青 | Cu₃(CO₃)₂(OH)₂ | pedestal (1:5 lotus base) | 3 | B.3 | measured | 40.36 | -5.28 | -32.89 | 0.733
4.23 | 6 | Chamber / dark | 40 °C | 10 % | dark (sealed oven) | vermilion | 朱砂 | HgS | block (10×10×4 cm tile) | 1 | TR.1 | measured | 48.89 | 34.97 | 21.54 | 1.37
4.23 | 6 | Chamber / dark | 40 °C | 10 % | dark (sealed oven) | vermilion | 朱砂 | HgS | block (10×10×4 cm tile) | 2 | TR.2 | measured | 50.54 | 34.66 | 19.91 | 1.71
4.23 | 6 | Chamber / dark | 40 °C | 10 % | dark (sealed oven) | malachite | 石绿 | Cu₂CO₃(OH)₂ | block (10×10×4 cm tile) | 1 | TG.1 | measured | 60.05 | -31.52 | 15.07 | 0.95
4.23 | 6 | Chamber / dark | 40 °C | 10 % | dark (sealed oven) | malachite | 石绿 | Cu₂CO₃(OH)₂ | block (10×10×4 cm tile) | 2 | TG.2 | measured | 62.73 | -30.66 | 14.04 | 0.26
4.23 | 6 | Chamber / dark | 40 °C | 10 % | dark (sealed oven) | azurite | 石青 | Cu₃(CO₃)₂(OH)₂ | block (10×10×4 cm tile) | 1 | TB.1 | measured | 39.1 | -5.42 | -28.45 | 2.495
4.23 | 6 | Chamber / dark | 40 °C | 10 % | dark (sealed oven) | azurite | 石青 | Cu₃(CO₃)₂(OH)₂ | block (10×10×4 cm tile) | 2 | TB.2 | measured | 39.33 | -7.42 | -27.74 | 1.492
4.26 | 9 | Chamber / dark | 40 °C | 10 % | dark (sealed oven) | vermilion | 朱砂 | HgS | pedestal (1:5 lotus base) | 1 | R.1 | measured | 46.36 | 34.05 | 18.34 | 1.903
4.26 | 9 | Chamber / dark | 40 °C | 10 % | dark (sealed oven) | vermilion | 朱砂 | HgS | pedestal (1:5 lotus base) | 2 | R.2 | measured | 46.55 | 36.82 | 17.52 | 1.671
4.26 | 9 | Chamber / dark | 40 °C | 10 % | dark (sealed oven) | vermilion | 朱砂 | HgS | pedestal (1:5 lotus base) | 3 | R.3 | measured | 47.14 | 34.62 | 17.25 | 2.838
4.26 | 9 | Chamber / dark | 40 °C | 10 % | dark (sealed oven) | malachite | 石绿 | Cu₂CO₃(OH)₂ | pedestal (1:5 lotus base) | 1 | G.1 | measured | 59.15 | -31.1 | 14.97 | 0.958
4.26 | 9 | Chamber / dark | 40 °C | 10 % | dark (sealed oven) | malachite | 石绿 | Cu₂CO₃(OH)₂ | pedestal (1:5 lotus base) | 2 | G.2 | measured | 58.3 | -32.85 | 15.92 | 1.598
4.26 | 9 | Chamber / dark | 40 °C | 10 % | dark (sealed oven) | malachite | 石绿 | Cu₂CO₃(OH)₂ | pedestal (1:5 lotus base) | 3 | G.3 | measured | 60 | -31.45 | 12.44 | 3.733
4.26 | 9 | Chamber / dark | 40 °C | 10 % | dark (sealed oven) | azurite | 石青 | Cu₃(CO₃)₂(OH)₂ | pedestal (1:5 lotus base) | 1 | B.1 | measured | 39.96 | -4.96 | -33.32 | 1.586
4.26 | 9 | Chamber / dark | 40 °C | 10 % | dark (sealed oven) | azurite | 石青 | Cu₃(CO₃)₂(OH)₂ | pedestal (1:5 lotus base) | 2 | B.2 | measured | 40.35 | -5.23 | -32.59 | 0.617
4.26 | 9 | Chamber / dark | 40 °C | 10 % | dark (sealed oven) | azurite | 石青 | Cu₃(CO₃)₂(OH)₂ | pedestal (1:5 lotus base) | 3 | B.3 | measured | 40.63 | -5.52 | -32.69 | 0.477
4.26 | 9 | Chamber / dark | 40 °C | 10 % | dark (sealed oven) | vermilion | 朱砂 | HgS | block (10×10×4 cm tile) | 1 | TR.1 | measured | 48.36 | 35.33 | 21.12 | 1.605
4.26 | 9 | Chamber / dark | 40 °C | 10 % | dark (sealed oven) | vermilion | 朱砂 | HgS | block (10×10×4 cm tile) | 2 | TR.2 | measured | 50.53 | 33.36 | 19.5 | 2.476
4.26 | 9 | Chamber / dark | 40 °C | 10 % | dark (sealed oven) | malachite | 石绿 | Cu₂CO₃(OH)₂ | block (10×10×4 cm tile) | 1 | TG.1 | measured | 60.63 | -31.31 | 15.42 | 1.221
4.26 | 9 | Chamber / dark | 40 °C | 10 % | dark (sealed oven) | malachite | 石绿 | Cu₂CO₃(OH)₂ | block (10×10×4 cm tile) | 2 | TG.2 | measured | 62.72 | -30.66 | 14.27 | 0.433
4.26 | 9 | Chamber / dark | 40 °C | 10 % | dark (sealed oven) | azurite | 石青 | Cu₃(CO₃)₂(OH)₂ | block (10×10×4 cm tile) | 1 | TB.1 | measured | 40.39 | -5.24 | -27.71 | 1.844
4.26 | 9 | Chamber / dark | 40 °C | 10 % | dark (sealed oven) | azurite | 石青 | Cu₃(CO₃)₂(OH)₂ | block (10×10×4 cm tile) | 2 | TB.2 | measured | 37.94 | -6.41 | -28.5 | 1.224
4.29 | 12 | Chamber / dark | 40 °C | 10 % | dark (sealed oven) | vermilion | 朱砂 | HgS | pedestal (1:5 lotus base) | 1 | R.1 | measured | 46.9 | 34.34 | 17.65 | 1.72
4.29 | 12 | Chamber / dark | 40 °C | 10 % | dark (sealed oven) | vermilion | 朱砂 | HgS | pedestal (1:5 lotus base) | 2 | R.2 | measured | 45.95 | 36.24 | 17.37 | 1.716
4.29 | 12 | Chamber / dark | 40 °C | 10 % | dark (sealed oven) | vermilion | 朱砂 | HgS | pedestal (1:5 lotus base) | 3 | R.3 | measured | 47.38 | 34.55 | 16.61 | 3.357
4.29 | 12 | Chamber / dark | 40 °C | 10 % | dark (sealed oven) | malachite | 石绿 | Cu₂CO₃(OH)₂ | pedestal (1:5 lotus base) | 1 | G.1 | measured | 59.73 | -31.29 | 15.1 | 0.47
4.29 | 12 | Chamber / dark | 40 °C | 10 % | dark (sealed oven) | malachite | 石绿 | Cu₂CO₃(OH)₂ | pedestal (1:5 lotus base) | 2 | G.2 | measured | 58.37 | -32.37 | 15.19 | 1.006
4.29 | 12 | Chamber / dark | 40 °C | 10 % | dark (sealed oven) | malachite | 石绿 | Cu₂CO₃(OH)₂ | pedestal (1:5 lotus base) | 3 | G.3 | measured | 58.24 | -31.96 | 14.85 | 1.354
4.29 | 12 | Chamber / dark | 40 °C | 10 % | dark (sealed oven) | azurite | 石青 | Cu₃(CO₃)₂(OH)₂ | pedestal (1:5 lotus base) | 1 | B.1 | measured | 42.36 | -5.48 | -30.93 | 2.066
4.29 | 12 | Chamber / dark | 40 °C | 10 % | dark (sealed oven) | azurite | 石青 | Cu₃(CO₃)₂(OH)₂ | pedestal (1:5 lotus base) | 2 | B.2 | measured | 40.8 | -4.76 | -33.16 | 0.345
4.29 | 12 | Chamber / dark | 40 °C | 10 % | dark (sealed oven) | azurite | 石青 | Cu₃(CO₃)₂(OH)₂ | pedestal (1:5 lotus base) | 3 | B.3 | measured | 41.43 | -4.78 | -32.84 | 1.222
4.29 | 12 | Chamber / dark | 40 °C | 10 % | dark (sealed oven) | vermilion | 朱砂 | HgS | block (10×10×4 cm tile) | 1 | TR.1 | measured | 49.31 | 33.33 | 18.88 | 4.364
4.29 | 12 | Chamber / dark | 40 °C | 10 % | dark (sealed oven) | vermilion | 朱砂 | HgS | block (10×10×4 cm tile) | 2 | TR.2 | measured | 51.05 | 33.04 | 19.01 | 2.846
4.29 | 12 | Chamber / dark | 40 °C | 10 % | dark (sealed oven) | malachite | 石绿 | Cu₂CO₃(OH)₂ | block (10×10×4 cm tile) | 1 | TG.1 | measured | 61.57 | -31.24 | 15 | 2.116
4.29 | 12 | Chamber / dark | 40 °C | 10 % | dark (sealed oven) | malachite | 石绿 | Cu₂CO₃(OH)₂ | block (10×10×4 cm tile) | 2 | TG.2 | measured | 62.68 | -30.82 | 14.29 | 0.548
4.29 | 12 | Chamber / dark | 40 °C | 10 % | dark (sealed oven) | azurite | 石青 | Cu₃(CO₃)₂(OH)₂ | block (10×10×4 cm tile) | 1 | TB.1 | measured | 41.4 | -6.64 | -25.92 | 3.948
4.29 | 12 | Chamber / dark | 40 °C | 10 % | dark (sealed oven) | azurite | 石青 | Cu₃(CO₃)₂(OH)₂ | block (10×10×4 cm tile) | 2 | TB.2 | measured | 35.59 | -6.35 | -29.47 | 3.71
5.12 | 25 | Chamber / dark | 40 °C | 10 % | dark (sealed oven) | vermilion | 朱砂 | HgS | pedestal (1:5 lotus base) | 1 | R.1 | measured | 46.91 | 34.72 | 17.32 | 1.728
5.12 | 25 | Chamber / dark | 40 °C | 10 % | dark (sealed oven) | vermilion | 朱砂 | HgS | pedestal (1:5 lotus base) | 2 | R.2 | measured | 45.84 | 35.27 | 17.29 | 1.976
5.12 | 25 | Chamber / dark | 40 °C | 10 % | dark (sealed oven) | vermilion | 朱砂 | HgS | pedestal (1:5 lotus base) | 3 | R.3 | measured | 47.32 | 34.68 | 17.1 | 2.886
5.12 | 25 | Chamber / dark | 40 °C | 10 % | dark (sealed oven) | malachite | 石绿 | Cu₂CO₃(OH)₂ | pedestal (1:5 lotus base) | 1 | G.1 | measured | 59.83 | -31.83 | 15.28 | 0.108
5.12 | 25 | Chamber / dark | 40 °C | 10 % | dark (sealed oven) | malachite | 石绿 | Cu₂CO₃(OH)₂ | pedestal (1:5 lotus base) | 2 | G.2 | measured | 58.76 | -32.73 | 15.84 | 1.262
5.12 | 25 | Chamber / dark | 40 °C | 10 % | dark (sealed oven) | malachite | 石绿 | Cu₂CO₃(OH)₂ | pedestal (1:5 lotus base) | 3 | G.3 | measured | 60.87 | -29.81 | 17.41 | 3.261
5.12 | 25 | Chamber / dark | 40 °C | 10 % | dark (sealed oven) | azurite | 石青 | Cu₃(CO₃)₂(OH)₂ | pedestal (1:5 lotus base) | 1 | B.1 | measured | 41.33 | -5.5 | -32.7 | 0.218
5.12 | 25 | Chamber / dark | 40 °C | 10 % | dark (sealed oven) | azurite | 石青 | Cu₃(CO₃)₂(OH)₂ | pedestal (1:5 lotus base) | 2 | B.2 | measured | 40.95 | -5.43 | -32.43 | 0.947
5.12 | 25 | Chamber / dark | 40 °C | 10 % | dark (sealed oven) | azurite | 石青 | Cu₃(CO₃)₂(OH)₂ | pedestal (1:5 lotus base) | 3 | B.3 | measured | 40.98 | -4.48 | -33.77 | 1.86
5.12 | 25 | Chamber / dark | 40 °C | 10 % | dark (sealed oven) | vermilion | 朱砂 | HgS | block (10×10×4 cm tile) | 1 | TR.1 | measured | 49.61 | 33.68 | 18.41 | 4.557
5.12 | 25 | Chamber / dark | 40 °C | 10 % | dark (sealed oven) | vermilion | 朱砂 | HgS | block (10×10×4 cm tile) | 2 | TR.2 | measured | 51.26 | 34.05 | 19.62 | 1.769
5.12 | 25 | Chamber / dark | 40 °C | 10 % | dark (sealed oven) | malachite | 石绿 | Cu₂CO₃(OH)₂ | block (10×10×4 cm tile) | 1 | TG.1 | measured | 61.32 | -30.38 | 13.55 | 3.194
5.12 | 25 | Chamber / dark | 40 °C | 10 % | dark (sealed oven) | malachite | 石绿 | Cu₂CO₃(OH)₂ | block (10×10×4 cm tile) | 2 | TG.2 | measured | 62.93 | -30.29 | 13.87 | 0.203
5.12 | 25 | Chamber / dark | 40 °C | 10 % | dark (sealed oven) | azurite | 石青 | Cu₃(CO₃)₂(OH)₂ | block (10×10×4 cm tile) | 1 | TB.1 | measured | 39.58 | -5.79 | -28.18 | 2.431
5.12 | 25 | Chamber / dark | 40 °C | 10 % | dark (sealed oven) | azurite | 石青 | Cu₃(CO₃)₂(OH)₂ | block (10×10×4 cm tile) | 2 | TB.2 | measured | 39.59 | -6.55 | -28.99 | 1.033
5.14 | 27 | Chamber / dark | 40 °C | 10 % | dark (sealed oven) | vermilion | 朱砂 | HgS | pedestal (1:5 lotus base) | 1 | R.1 | measured | 46.89 | 34.5 | 17.37 | 1.813
5.14 | 27 | Chamber / dark | 40 °C | 10 % | dark (sealed oven) | vermilion | 朱砂 | HgS | pedestal (1:5 lotus base) | 2 | R.2 | measured | 45.83 | 34.41 | 16.91 | 2.728
5.14 | 27 | Chamber / dark | 40 °C | 10 % | dark (sealed oven) | vermilion | 朱砂 | HgS | pedestal (1:5 lotus base) | 3 | R.3 | measured | 47.65 | 34.46 | 17.16 | 2.846
5.14 | 27 | Chamber / dark | 40 °C | 10 % | dark (sealed oven) | malachite | 石绿 | Cu₂CO₃(OH)₂ | pedestal (1:5 lotus base) | 1 | G.1 | measured | 60.48 | -31.48 | 14.23 | 1.232
5.14 | 27 | Chamber / dark | 40 °C | 10 % | dark (sealed oven) | malachite | 石绿 | Cu₂CO₃(OH)₂ | pedestal (1:5 lotus base) | 2 | G.2 | measured | 58.7 | -32.38 | 15.45 | 0.91
5.14 | 27 | Chamber / dark | 40 °C | 10 % | dark (sealed oven) | malachite | 石绿 | Cu₂CO₃(OH)₂ | pedestal (1:5 lotus base) | 3 | G.3 | measured | 60.6 | -30.26 | 13.88 | 3.2
5.14 | 27 | Chamber / dark | 40 °C | 10 % | dark (sealed oven) | azurite | 石青 | Cu₃(CO₃)₂(OH)₂ | pedestal (1:5 lotus base) | 1 | B.1 | measured | 43.49 | -6.03 | -29.58 | 3.867
5.14 | 27 | Chamber / dark | 40 °C | 10 % | dark (sealed oven) | azurite | 石青 | Cu₃(CO₃)₂(OH)₂ | pedestal (1:5 lotus base) | 2 | B.2 | measured | 40.93 | -4.61 | -33.55 | 0.692
5.14 | 27 | Chamber / dark | 40 °C | 10 % | dark (sealed oven) | azurite | 石青 | Cu₃(CO₃)₂(OH)₂ | pedestal (1:5 lotus base) | 3 | B.3 | measured | 40.87 | -5.19 | -33.59 | 1.417
5.14 | 27 | Chamber / dark | 40 °C | 10 % | dark (sealed oven) | vermilion | 朱砂 | HgS | block (10×10×4 cm tile) | 1 | TR.1 | outlier_masked | 49.76 | 32.14 | 18.69
5.14 | 27 | Chamber / dark | 40 °C | 10 % | dark (sealed oven) | vermilion | 朱砂 | HgS | block (10×10×4 cm tile) | 2 | TR.2 | measured | 51.3 | 34 | 19.44 | 1.94
5.14 | 27 | Chamber / dark | 40 °C | 10 % | dark (sealed oven) | malachite | 石绿 | Cu₂CO₃(OH)₂ | block (10×10×4 cm tile) | 1 | TG.1 | measured | 59.64 | -30 | 13.13 | 3.384
5.14 | 27 | Chamber / dark | 40 °C | 10 % | dark (sealed oven) | malachite | 石绿 | Cu₂CO₃(OH)₂ | block (10×10×4 cm tile) | 2 | TG.2 | measured | 62.93 | -30.6 | 14.83 | 0.943
5.14 | 27 | Chamber / dark | 40 °C | 10 % | dark (sealed oven) | azurite | 石青 | Cu₃(CO₃)₂(OH)₂ | block (10×10×4 cm tile) | 1 | TB.1 | measured | 41.73 | -6.21 | -26 | 3.658
5.14 | 27 | Chamber / dark | 40 °C | 10 % | dark (sealed oven) | azurite | 石青 | Cu₃(CO₃)₂(OH)₂ | block (10×10×4 cm tile) | 2 | TB.2 | measured | 39.83 | -6.85 | -28.43 | 1.118
5.18 | 31 | Chamber / dark | 40 °C | 10 % | dark (sealed oven) | vermilion | 朱砂 | HgS | pedestal (1:5 lotus base) | 1 | R.1 | measured | 46.98 | 34.08 | 17.16 | 2.208
5.18 | 31 | Chamber / dark | 40 °C | 10 % | dark (sealed oven) | vermilion | 朱砂 | HgS | pedestal (1:5 lotus base) | 2 | R.2 | measured | 45.21 | 34.91 | 16.99 | 2.622
5.18 | 31 | Chamber / dark | 40 °C | 10 % | dark (sealed oven) | vermilion | 朱砂 | HgS | pedestal (1:5 lotus base) | 3 | R.3 | measured | 47.34 | 34.48 | 16.87 | 3.16
5.18 | 31 | Chamber / dark | 40 °C | 10 % | dark (sealed oven) | malachite | 石绿 | Cu₂CO₃(OH)₂ | pedestal (1:5 lotus base) | 1 | G.1 | measured | 60.62 | -31.41 | 15.83 | 1.044
5.18 | 31 | Chamber / dark | 40 °C | 10 % | dark (sealed oven) | malachite | 石绿 | Cu₂CO₃(OH)₂ | pedestal (1:5 lotus base) | 2 | G.2 | measured | 58.93 | -31.99 | 16.11 | 1.464
5.18 | 31 | Chamber / dark | 40 °C | 10 % | dark (sealed oven) | malachite | 石绿 | Cu₂CO₃(OH)₂ | pedestal (1:5 lotus base) | 3 | G.3 | measured | 59.82 | -30.49 | 15.43 | 1.855
5.18 | 31 | Chamber / dark | 40 °C | 10 % | dark (sealed oven) | azurite | 石青 | Cu₃(CO₃)₂(OH)₂ | pedestal (1:5 lotus base) | 1 | B.1 | measured | 44.44 | -6.82 | -31.63 | 3.579
5.18 | 31 | Chamber / dark | 40 °C | 10 % | dark (sealed oven) | azurite | 石青 | Cu₃(CO₃)₂(OH)₂ | pedestal (1:5 lotus base) | 2 | B.2 | measured | 40.62 | -4.54 | -33.93 | 0.919
5.18 | 31 | Chamber / dark | 40 °C | 10 % | dark (sealed oven) | azurite | 石青 | Cu₃(CO₃)₂(OH)₂ | pedestal (1:5 lotus base) | 3 | B.3 | measured | 41.42 | -5.66 | -31.91 | 0.895
5.18 | 31 | Chamber / dark | 40 °C | 10 % | dark (sealed oven) | vermilion | 朱砂 | HgS | block (10×10×4 cm tile) | 1 | TR.1 | measured | 49.91 | 32.14 | 16.65 | 6.895
5.18 | 31 | Chamber / dark | 40 °C | 10 % | dark (sealed oven) | vermilion | 朱砂 | HgS | block (10×10×4 cm tile) | 2 | TR.2 | measured | 51 | 34.47 | 19.77 | 1.594
5.18 | 31 | Chamber / dark | 40 °C | 10 % | dark (sealed oven) | malachite | 石绿 | Cu₂CO₃(OH)₂ | block (10×10×4 cm tile) | 1 | TG.1 | measured | 61.22 | -29.63 | 13.25 | 3.813
5.18 | 31 | Chamber / dark | 40 °C | 10 % | dark (sealed oven) | malachite | 石绿 | Cu₂CO₃(OH)₂ | block (10×10×4 cm tile) | 2 | TG.2 | measured | 62.83 | -30.42 | 14.01 | 0.121
5.18 | 31 | Chamber / dark | 40 °C | 10 % | dark (sealed oven) | azurite | 石青 | Cu₃(CO₃)₂(OH)₂ | block (10×10×4 cm tile) | 1 | TB.1 | measured | 40.45 | -5.98 | -27.67 | 2.37
5.18 | 31 | Chamber / dark | 40 °C | 10 % | dark (sealed oven) | azurite | 石青 | Cu₃(CO₃)₂(OH)₂ | block (10×10×4 cm tile) | 2 | TB.2 | measured | 39.83 | -7.32 | -27.65 | 1.6
5.21 | 34 | Chamber / dark | 40 °C | 10 % | dark (sealed oven) | vermilion | 朱砂 | HgS | pedestal (1:5 lotus base) | 1 | R.1 | measured | 46.87 | 34.01 | 17.04 | 2.365
5.21 | 34 | Chamber / dark | 40 °C | 10 % | dark (sealed oven) | vermilion | 朱砂 | HgS | pedestal (1:5 lotus base) | 2 | R.2 | measured | 45.73 | 34.81 | 16.54 | 2.847
5.21 | 34 | Chamber / dark | 40 °C | 10 % | dark (sealed oven) | vermilion | 朱砂 | HgS | pedestal (1:5 lotus base) | 3 | R.3 | measured | 47.33 | 34.38 | 16.85 | 3.222
5.21 | 34 | Chamber / dark | 40 °C | 10 % | dark (sealed oven) | malachite | 石绿 | Cu₂CO₃(OH)₂ | pedestal (1:5 lotus base) | 1 | G.1 | measured | 60.15 | -31.82 | 15.24 | 0.342
5.21 | 34 | Chamber / dark | 40 °C | 10 % | dark (sealed oven) | malachite | 石绿 | Cu₂CO₃(OH)₂ | pedestal (1:5 lotus base) | 2 | G.2 | measured | 58.14 | -31.74 | 15.76 | 1.651
5.21 | 34 | Chamber / dark | 40 °C | 10 % | dark (sealed oven) | malachite | 石绿 | Cu₂CO₃(OH)₂ | pedestal (1:5 lotus base) | 3 | G.3 | measured | 59.23 | -30.81 | 13.02 | 3.219
5.21 | 34 | Chamber / dark | 40 °C | 10 % | dark (sealed oven) | azurite | 石青 | Cu₃(CO₃)₂(OH)₂ | pedestal (1:5 lotus base) | 1 | B.1 | measured | 42.05 | -6.25 | -33.21 | 1.24
5.21 | 34 | Chamber / dark | 40 °C | 10 % | dark (sealed oven) | azurite | 石青 | Cu₃(CO₃)₂(OH)₂ | pedestal (1:5 lotus base) | 2 | B.2 | measured | 40.71 | -4.53 | -33.27 | 0.483
5.21 | 34 | Chamber / dark | 40 °C | 10 % | dark (sealed oven) | azurite | 石青 | Cu₃(CO₃)₂(OH)₂ | pedestal (1:5 lotus base) | 3 | B.3 | measured | 41.45 | -5.29 | -30.28 | 2.119
5.21 | 34 | Chamber / dark | 40 °C | 10 % | dark (sealed oven) | vermilion | 朱砂 | HgS | block (10×10×4 cm tile) | 1 | TR.1 | measured | 49.88 | 32.48 | 19.44 | 4.633
5.21 | 34 | Chamber / dark | 40 °C | 10 % | dark (sealed oven) | vermilion | 朱砂 | HgS | block (10×10×4 cm tile) | 2 | TR.2 | measured | 51.18 | 33.39 | 20.07 | 1.84
5.21 | 34 | Chamber / dark | 40 °C | 10 % | dark (sealed oven) | malachite | 石绿 | Cu₂CO₃(OH)₂ | block (10×10×4 cm tile) | 1 | TG.1 | measured | 61.63 | -30.57 | 14.12 | 2.904
5.21 | 34 | Chamber / dark | 40 °C | 10 % | dark (sealed oven) | malachite | 石绿 | Cu₂CO₃(OH)₂ | block (10×10×4 cm tile) | 2 | TG.2 | measured | 63.03 | -30.3 | 13.78 | 0.282
5.21 | 34 | Chamber / dark | 40 °C | 10 % | dark (sealed oven) | azurite | 石青 | Cu₃(CO₃)₂(OH)₂ | block (10×10×4 cm tile) | 1 | TB.1 | measured | 39.62 | -4.73 | -28.66 | 1.691
5.21 | 34 | Chamber / dark | 40 °C | 10 % | dark (sealed oven) | azurite | 石青 | Cu₃(CO₃)₂(OH)₂ | block (10×10×4 cm tile) | 2 | TB.2 | measured | 40.02 | -6.43 | -29.15 | 1.359
4.17 | 0 | Predicted high-RH chamber | 40 °C | 80 % | dark (predicted) | vermilion | 朱砂 | HgS | pedestal (1:5 lotus base) | 1 | R.1 | predicted | 47.45 | 35.56 | 18.73 | 0
4.17 | 0 | Predicted high-RH chamber | 40 °C | 80 % | dark (predicted) | vermilion | 朱砂 | HgS | pedestal (1:5 lotus base) | 2 | R.2 | predicted | 46.45 | 36.05 | 19 | 0
4.17 | 0 | Predicted high-RH chamber | 40 °C | 80 % | dark (predicted) | vermilion | 朱砂 | HgS | pedestal (1:5 lotus base) | 3 | R.3 | predicted | 48.16 | 35.74 | 19.65 | 0
4.17 | 0 | Predicted high-RH chamber | 40 °C | 80 % | dark (predicted) | malachite | 石绿 | Cu₂CO₃(OH)₂ | pedestal (1:5 lotus base) | 1 | G.1 | predicted | 59.82 | -31.73 | 15.24 | 0
4.17 | 0 | Predicted high-RH chamber | 40 °C | 80 % | dark (predicted) | malachite | 石绿 | Cu₂CO₃(OH)₂ | pedestal (1:5 lotus base) | 2 | G.2 | predicted | 59.27 | -32.38 | 14.74 | 0
4.17 | 0 | Predicted high-RH chamber | 40 °C | 80 % | dark (predicted) | malachite | 石绿 | Cu₂CO₃(OH)₂ | pedestal (1:5 lotus base) | 3 | G.3 | predicted | 58.98 | -32.05 | 15.98 | 0
4.17 | 0 | Predicted high-RH chamber | 40 °C | 80 % | dark (predicted) | azurite | 石青 | Cu₃(CO₃)₂(OH)₂ | pedestal (1:5 lotus base) | 1 | B.1 | predicted | 41.4 | -5.3 | -32.75 | 0
4.17 | 0 | Predicted high-RH chamber | 40 °C | 80 % | dark (predicted) | azurite | 石青 | Cu₃(CO₃)₂(OH)₂ | pedestal (1:5 lotus base) | 2 | B.2 | predicted | 40.51 | -4.94 | -33.11 | 0
4.17 | 0 | Predicted high-RH chamber | 40 °C | 80 % | dark (predicted) | azurite | 石青 | Cu₃(CO₃)₂(OH)₂ | pedestal (1:5 lotus base) | 3 | B.3 | predicted | 40.61 | -5.44 | -32.22 | 0
4.17 | 0 | Predicted high-RH chamber | 40 °C | 80 % | dark (predicted) | vermilion | 朱砂 | HgS | block (10×10×4 cm tile) | 1 | TR.1 | predicted | 49.2 | 36.1 | 22.25 | 0
4.17 | 0 | Predicted high-RH chamber | 40 °C | 80 % | dark (predicted) | vermilion | 朱砂 | HgS | block (10×10×4 cm tile) | 2 | TR.2 | predicted | 51.68 | 34.77 | 21.18 | 0
4.17 | 0 | Predicted high-RH chamber | 40 °C | 80 % | dark (predicted) | malachite | 石绿 | Cu₂CO₃(OH)₂ | block (10×10×4 cm tile) | 1 | TG.1 | predicted | 59.81 | -32.16 | 15.73 | 0
4.17 | 0 | Predicted high-RH chamber | 40 °C | 80 % | dark (predicted) | malachite | 石绿 | Cu₂CO₃(OH)₂ | block (10×10×4 cm tile) | 2 | TG.2 | predicted | 62.84 | -30.47 | 13.9 | 0
4.17 | 0 | Predicted high-RH chamber | 40 °C | 80 % | dark (predicted) | azurite | 石青 | Cu₃(CO₃)₂(OH)₂ | block (10×10×4 cm tile) | 1 | TB.1 | predicted | 41.17 | -4.12 | -28.95 | 0
4.17 | 0 | Predicted high-RH chamber | 40 °C | 80 % | dark (predicted) | azurite | 石青 | Cu₃(CO₃)₂(OH)₂ | block (10×10×4 cm tile) | 2 | TB.2 | predicted | 39.08 | -6.04 | -28.25 | 0
4.20 | 3 | Predicted high-RH chamber | 40 °C | 80 % | dark (predicted) | vermilion | 朱砂 | HgS | pedestal (1:5 lotus base) | 1 | R.1 | predicted | 44.45 | 31.95 | 17.82 | 4.781
4.20 | 3 | Predicted high-RH chamber | 40 °C | 80 % | dark (predicted) | vermilion | 朱砂 | HgS | pedestal (1:5 lotus base) | 2 | R.2 | predicted | 46.78 | 37.05 | 14.24 | 4.875
4.20 | 3 | Predicted high-RH chamber | 40 °C | 80 % | dark (predicted) | vermilion | 朱砂 | HgS | pedestal (1:5 lotus base) | 3 | R.3 | predicted | 47.34 | 32.8 | 15.04 | 5.529
4.20 | 3 | Predicted high-RH chamber | 40 °C | 80 % | dark (predicted) | malachite | 石绿 | Cu₂CO₃(OH)₂ | pedestal (1:5 lotus base) | 1 | G.1 | predicted | 57.67 | -32.97 | 15.94 | 2.579
4.20 | 3 | Predicted high-RH chamber | 40 °C | 80 % | dark (predicted) | malachite | 石绿 | Cu₂CO₃(OH)₂ | pedestal (1:5 lotus base) | 2 | G.2 | predicted | 55.91 | -31.83 | 18.83 | 5.322
4.20 | 3 | Predicted high-RH chamber | 40 °C | 80 % | dark (predicted) | malachite | 石绿 | Cu₂CO₃(OH)₂ | pedestal (1:5 lotus base) | 3 | G.3 | predicted | 65.83 | -32.75 | 7.43 | 10.978
4.20 | 3 | Predicted high-RH chamber | 40 °C | 80 % | dark (predicted) | azurite | 石青 | Cu₃(CO₃)₂(OH)₂ | pedestal (1:5 lotus base) | 1 | B.1 | predicted | 39.37 | -5.48 | -32.75 | 2.038
4.20 | 3 | Predicted high-RH chamber | 40 °C | 80 % | dark (predicted) | azurite | 石青 | Cu₃(CO₃)₂(OH)₂ | pedestal (1:5 lotus base) | 2 | B.2 | predicted | 39.78 | -7.03 | -29.47 | 4.26
4.20 | 3 | Predicted high-RH chamber | 40 °C | 80 % | dark (predicted) | azurite | 石青 | Cu₃(CO₃)₂(OH)₂ | pedestal (1:5 lotus base) | 3 | B.3 | predicted | 40.79 | -4.86 | -34.4 | 2.263
4.20 | 3 | Predicted high-RH chamber | 40 °C | 80 % | dark (predicted) | vermilion | 朱砂 | HgS | block (10×10×4 cm tile) | 1 | TR.1 | predicted | 47.44 | 32.98 | 18.52 | 5.172
4.20 | 3 | Predicted high-RH chamber | 40 °C | 80 % | dark (predicted) | vermilion | 朱砂 | HgS | block (10×10×4 cm tile) | 2 | TR.2 | predicted | 48.28 | 33.86 | 17.18 | 5.328
4.20 | 3 | Predicted high-RH chamber | 40 °C | 80 % | dark (predicted) | malachite | 石绿 | Cu₂CO₃(OH)₂ | block (10×10×4 cm tile) | 1 | TG.1 | predicted | 62.72 | -29.4 | 14.4 | 4.225
4.20 | 3 | Predicted high-RH chamber | 40 °C | 80 % | dark (predicted) | malachite | 石绿 | Cu₂CO₃(OH)₂ | block (10×10×4 cm tile) | 2 | TG.2 | predicted | 62.48 | -31.38 | 14.51 | 1.153
4.20 | 3 | Predicted high-RH chamber | 40 °C | 80 % | dark (predicted) | azurite | 石青 | Cu₃(CO₃)₂(OH)₂ | block (10×10×4 cm tile) | 1 | TB.1 | predicted | 33.35 | -10.52 | -26.95 | 10.301
4.20 | 3 | Predicted high-RH chamber | 40 °C | 80 % | dark (predicted) | azurite | 石青 | Cu₃(CO₃)₂(OH)₂ | block (10×10×4 cm tile) | 2 | TB.2 | predicted | 39.41 | -9.56 | -26.22 | 4.077
4.23 | 6 | Predicted high-RH chamber | 40 °C | 80 % | dark (predicted) | vermilion | 朱砂 | HgS | pedestal (1:5 lotus base) | 1 | R.1 | predicted | 42.87 | 29.5 | 16.94 | 7.804
4.23 | 6 | Predicted high-RH chamber | 40 °C | 80 % | dark (predicted) | vermilion | 朱砂 | HgS | pedestal (1:5 lotus base) | 2 | R.2 | predicted | 46.6 | 37.66 | 11.48 | 7.692
4.23 | 6 | Predicted high-RH chamber | 40 °C | 80 % | dark (predicted) | vermilion | 朱砂 | HgS | pedestal (1:5 lotus base) | 3 | R.3 | predicted | 46.1 | 30.77 | 11.04 | 10.153
4.23 | 6 | Predicted high-RH chamber | 40 °C | 80 % | dark (predicted) | malachite | 石绿 | Cu₂CO₃(OH)₂ | pedestal (1:5 lotus base) | 1 | G.1 | predicted | 57.18 | -31.7 | 16.27 | 2.834
4.23 | 6 | Predicted high-RH chamber | 40 °C | 80 % | dark (predicted) | malachite | 石绿 | Cu₂CO₃(OH)₂ | pedestal (1:5 lotus base) | 2 | G.2 | predicted | 55.3 | -33.23 | 20.17 | 6.78
4.23 | 6 | Predicted high-RH chamber | 40 °C | 80 % | dark (predicted) | malachite | 石绿 | Cu₂CO₃(OH)₂ | pedestal (1:5 lotus base) | 3 | G.3 | predicted | 65.62 | -32.63 | 6.37 | 11.695
4.23 | 6 | Predicted high-RH chamber | 40 °C | 80 % | dark (predicted) | azurite | 石青 | Cu₃(CO₃)₂(OH)₂ | pedestal (1:5 lotus base) | 1 | B.1 | predicted | 37.79 | -5.72 | -32.33 | 3.659
4.23 | 6 | Predicted high-RH chamber | 40 °C | 80 % | dark (predicted) | azurite | 石青 | Cu₃(CO₃)₂(OH)₂ | pedestal (1:5 lotus base) | 2 | B.2 | predicted | 39.63 | -6.88 | -29.71 | 4.012
4.23 | 6 | Predicted high-RH chamber | 40 °C | 80 % | dark (predicted) | azurite | 石青 | Cu₃(CO₃)₂(OH)₂ | pedestal (1:5 lotus base) | 3 | B.3 | predicted | 40.22 | -4.95 | -35.25 | 3.094
4.23 | 6 | Predicted high-RH chamber | 40 °C | 80 % | dark (predicted) | vermilion | 朱砂 | HgS | block (10×10×4 cm tile) | 1 | TR.1 | predicted | 46.74 | 30.52 | 15.61 | 9.015
4.23 | 6 | Predicted high-RH chamber | 40 °C | 80 % | dark (predicted) | vermilion | 朱砂 | HgS | block (10×10×4 cm tile) | 2 | TR.2 | predicted | 46.59 | 31.98 | 14.27 | 9.024
4.23 | 6 | Predicted high-RH chamber | 40 °C | 80 % | dark (predicted) | malachite | 石绿 | Cu₂CO₃(OH)₂ | block (10×10×4 cm tile) | 1 | TG.1 | predicted | 62.84 | -28.4 | 13.37 | 5.375
4.23 | 6 | Predicted high-RH chamber | 40 °C | 80 % | dark (predicted) | malachite | 石绿 | Cu₂CO₃(OH)₂ | block (10×10×4 cm tile) | 2 | TG.2 | predicted | 62.29 | -31.56 | 14.96 | 1.617
4.23 | 6 | Predicted high-RH chamber | 40 °C | 80 % | dark (predicted) | azurite | 石青 | Cu₃(CO₃)₂(OH)₂ | block (10×10×4 cm tile) | 1 | TB.1 | predicted | 32.14 | -11.37 | -25.31 | 12.139
4.23 | 6 | Predicted high-RH chamber | 40 °C | 80 % | dark (predicted) | azurite | 石青 | Cu₃(CO₃)₂(OH)₂ | block (10×10×4 cm tile) | 2 | TB.2 | predicted | 38.23 | -11.01 | -26.55 | 5.321
4.26 | 9 | Predicted high-RH chamber | 40 °C | 80 % | dark (predicted) | vermilion | 朱砂 | HgS | pedestal (1:5 lotus base) | 1 | R.1 | predicted | 42.84 | 28.77 | 15.64 | 8.77
4.26 | 9 | Predicted high-RH chamber | 40 °C | 80 % | dark (predicted) | vermilion | 朱砂 | HgS | pedestal (1:5 lotus base) | 2 | R.2 | predicted | 45.78 | 37.29 | 10.6 | 8.517
4.26 | 9 | Predicted high-RH chamber | 40 °C | 80 % | dark (predicted) | vermilion | 朱砂 | HgS | pedestal (1:5 lotus base) | 3 | R.3 | predicted | 44.83 | 29.86 | 7.95 | 13.511
4.26 | 9 | Predicted high-RH chamber | 40 °C | 80 % | dark (predicted) | malachite | 石绿 | Cu₂CO₃(OH)₂ | pedestal (1:5 lotus base) | 1 | G.1 | predicted | 57.49 | -29.61 | 15.06 | 3.155
4.26 | 9 | Predicted high-RH chamber | 40 °C | 80 % | dark (predicted) | malachite | 石绿 | Cu₂CO₃(OH)₂ | pedestal (1:5 lotus base) | 2 | G.2 | predicted | 54.84 | -33.96 | 19.65 | 6.799
4.26 | 9 | Predicted high-RH chamber | 40 °C | 80 % | dark (predicted) | malachite | 石绿 | Cu₂CO₃(OH)₂ | pedestal (1:5 lotus base) | 3 | G.3 | predicted | 61.95 | -31.05 | 4.7 | 11.707
4.26 | 9 | Predicted high-RH chamber | 40 °C | 80 % | dark (predicted) | azurite | 石青 | Cu₃(CO₃)₂(OH)₂ | pedestal (1:5 lotus base) | 1 | B.1 | predicted | 38.4 | -5.15 | -31.05 | 3.451
4.26 | 9 | Predicted high-RH chamber | 40 °C | 80 % | dark (predicted) | azurite | 石青 | Cu₃(CO₃)₂(OH)₂ | pedestal (1:5 lotus base) | 2 | B.2 | predicted | 40.24 | -5.79 | -31.2 | 2.108
4.26 | 9 | Predicted high-RH chamber | 40 °C | 80 % | dark (predicted) | azurite | 石青 | Cu₃(CO₃)₂(OH)₂ | pedestal (1:5 lotus base) | 3 | B.3 | predicted | 41.4 | -4.56 | -35.16 | 3.169
4.26 | 9 | Predicted high-RH chamber | 40 °C | 80 % | dark (predicted) | vermilion | 朱砂 | HgS | block (10×10×4 cm tile) | 1 | TR.1 | predicted | 47.41 | 27.95 | 12.25 | 13.024
4.26 | 9 | Predicted high-RH chamber | 40 °C | 80 % | dark (predicted) | vermilion | 朱砂 | HgS | block (10×10×4 cm tile) | 2 | TR.2 | predicted | 46.74 | 29.77 | 12.57 | 11.115
4.26 | 9 | Predicted high-RH chamber | 40 °C | 80 % | dark (predicted) | malachite | 石绿 | Cu₂CO₃(OH)₂ | block (10×10×4 cm tile) | 1 | TG.1 | predicted | 64.63 | -27.86 | 13.09 | 6.978
4.26 | 9 | Predicted high-RH chamber | 40 °C | 80 % | dark (predicted) | malachite | 石绿 | Cu₂CO₃(OH)₂ | block (10×10×4 cm tile) | 2 | TG.2 | predicted | 62.17 | -31.68 | 15.57 | 2.168
4.26 | 9 | Predicted high-RH chamber | 40 °C | 80 % | dark (predicted) | azurite | 石青 | Cu₃(CO₃)₂(OH)₂ | block (10×10×4 cm tile) | 1 | TB.1 | predicted | 36.68 | -12.12 | -21.01 | 12.133
4.26 | 9 | Predicted high-RH chamber | 40 °C | 80 % | dark (predicted) | azurite | 石青 | Cu₃(CO₃)₂(OH)₂ | block (10×10×4 cm tile) | 2 | TB.2 | predicted | 31.8 | -9.22 | -29.86 | 8.106
4.29 | 12 | Predicted high-RH chamber | 40 °C | 80 % | dark (predicted) | vermilion | 朱砂 | HgS | pedestal (1:5 lotus base) | 1 | R.1 | predicted | 43.6 | 29.19 | 13.85 | 8.9
4.29 | 12 | Predicted high-RH chamber | 40 °C | 80 % | dark (predicted) | vermilion | 朱砂 | HgS | pedestal (1:5 lotus base) | 2 | R.2 | predicted | 44.6 | 35.47 | 10.21 | 9.001
4.29 | 12 | Predicted high-RH chamber | 40 °C | 80 % | dark (predicted) | vermilion | 朱砂 | HgS | pedestal (1:5 lotus base) | 3 | R.3 | predicted | 44.16 | 29.65 | 6.19 | 15.306
4.29 | 12 | Predicted high-RH chamber | 40 °C | 80 % | dark (predicted) | malachite | 石绿 | Cu₂CO₃(OH)₂ | pedestal (1:5 lotus base) | 1 | G.1 | predicted | 58.7 | -29.85 | 14.57 | 2.289
4.29 | 12 | Predicted high-RH chamber | 40 °C | 80 % | dark (predicted) | malachite | 石绿 | Cu₂CO₃(OH)₂ | pedestal (1:5 lotus base) | 2 | G.2 | predicted | 54.94 | -33.44 | 18.92 | 6.111
4.29 | 12 | Predicted high-RH chamber | 40 °C | 80 % | dark (predicted) | malachite | 石绿 | Cu₂CO₃(OH)₂ | pedestal (1:5 lotus base) | 3 | G.3 | predicted | 60.86 | -28.05 | 10.22 | 7.26
4.29 | 12 | Predicted high-RH chamber | 40 °C | 80 % | dark (predicted) | azurite | 石青 | Cu₃(CO₃)₂(OH)₂ | pedestal (1:5 lotus base) | 1 | B.1 | predicted | 41.95 | -5.57 | -28.63 | 4.165
4.29 | 12 | Predicted high-RH chamber | 40 °C | 80 % | dark (predicted) | azurite | 石青 | Cu₃(CO₃)₂(OH)₂ | pedestal (1:5 lotus base) | 2 | B.2 | predicted | 41.63 | -5.49 | -31.65 | 1.921
4.29 | 12 | Predicted high-RH chamber | 40 °C | 80 % | dark (predicted) | azurite | 石青 | Cu₃(CO₃)₂(OH)₂ | pedestal (1:5 lotus base) | 3 | B.3 | predicted | 43.28 | -2.53 | -36.52 | 5.838
4.29 | 12 | Predicted high-RH chamber | 40 °C | 80 % | dark (predicted) | vermilion | 朱砂 | HgS | block (10×10×4 cm tile) | 1 | TR.1 | predicted | 48.96 | 24.67 | 7.82 | 18.41
4.29 | 12 | Predicted high-RH chamber | 40 °C | 80 % | dark (predicted) | vermilion | 朱砂 | HgS | block (10×10×4 cm tile) | 2 | TR.2 | predicted | 47.8 | 28.83 | 11.87 | 11.705
4.29 | 12 | Predicted high-RH chamber | 40 °C | 80 % | dark (predicted) | malachite | 石绿 | Cu₂CO₃(OH)₂ | block (10×10×4 cm tile) | 1 | TG.1 | predicted | 67.51 | -26.25 | 10.52 | 11.016
4.29 | 12 | Predicted high-RH chamber | 40 °C | 80 % | dark (predicted) | malachite | 石绿 | Cu₂CO₃(OH)₂ | block (10×10×4 cm tile) | 2 | TG.2 | predicted | 62.39 | -31.41 | 15.39 | 1.818
4.29 | 12 | Predicted high-RH chamber | 40 °C | 80 % | dark (predicted) | azurite | 石青 | Cu₃(CO₃)₂(OH)₂ | block (10×10×4 cm tile) | 1 | TB.1 | predicted | 38.65 | -14.46 | -18.28 | 15.07
4.29 | 12 | Predicted high-RH chamber | 40 °C | 80 % | dark (predicted) | azurite | 石青 | Cu₃(CO₃)₂(OH)₂ | block (10×10×4 cm tile) | 2 | TB.2 | predicted | 29.05 | -8.01 | -32.77 | 11.176
5.12 | 25 | Predicted high-RH chamber | 40 °C | 80 % | dark (predicted) | vermilion | 朱砂 | HgS | pedestal (1:5 lotus base) | 1 | R.1 | predicted | 44.27 | 29.65 | 12.27 | 9.315
5.12 | 25 | Predicted high-RH chamber | 40 °C | 80 % | dark (predicted) | vermilion | 朱砂 | HgS | pedestal (1:5 lotus base) | 2 | R.2 | predicted | 43.42 | 32.69 | 9.51 | 10.513
5.12 | 25 | Predicted high-RH chamber | 40 °C | 80 % | dark (predicted) | vermilion | 朱砂 | HgS | pedestal (1:5 lotus base) | 3 | R.3 | predicted | 44.19 | 29.53 | 5.68 | 15.795
5.12 | 25 | Predicted high-RH chamber | 40 °C | 80 % | dark (predicted) | malachite | 石绿 | Cu₂CO₃(OH)₂ | pedestal (1:5 lotus base) | 1 | G.1 | predicted | 60.61 | -31.06 | 13.85 | 1.734
5.12 | 25 | Predicted high-RH chamber | 40 °C | 80 % | dark (predicted) | malachite | 石绿 | Cu₂CO₃(OH)₂ | pedestal (1:5 lotus base) | 2 | G.2 | predicted | 56 | -33.29 | 19.2 | 5.605
5.12 | 25 | Predicted high-RH chamber | 40 °C | 80 % | dark (predicted) | malachite | 石绿 | Cu₂CO₃(OH)₂ | pedestal (1:5 lotus base) | 3 | G.3 | predicted | 65.13 | -23.65 | 15.49 | 10.422
5.12 | 25 | Predicted high-RH chamber | 40 °C | 80 % | dark (predicted) | azurite | 石青 | Cu₃(CO₃)₂(OH)₂ | pedestal (1:5 lotus base) | 1 | B.1 | predicted | 45.25 | -7.03 | -26.02 | 7.944
5.12 | 25 | Predicted high-RH chamber | 40 °C | 80 % | dark (predicted) | azurite | 石青 | Cu₃(CO₃)₂(OH)₂ | pedestal (1:5 lotus base) | 2 | B.2 | predicted | 42.6 | -5.58 | -31.96 | 2.47
5.12 | 25 | Predicted high-RH chamber | 40 °C | 80 % | dark (predicted) | azurite | 石青 | Cu₃(CO₃)₂(OH)₂ | pedestal (1:5 lotus base) | 3 | B.3 | predicted | 43 | -1.71 | -38.95 | 8.057
5.12 | 25 | Predicted high-RH chamber | 40 °C | 80 % | dark (predicted) | vermilion | 朱砂 | HgS | block (10×10×4 cm tile) | 1 | TR.1 | predicted | 50.69 | 21.06 | 3.73 | 23.904
5.12 | 25 | Predicted high-RH chamber | 40 °C | 80 % | dark (predicted) | vermilion | 朱砂 | HgS | block (10×10×4 cm tile) | 2 | TR.2 | predicted | 48.71 | 29.53 | 12.03 | 10.954
5.12 | 25 | Predicted high-RH chamber | 40 °C | 80 % | dark (predicted) | malachite | 石绿 | Cu₂CO₃(OH)₂ | block (10×10×4 cm tile) | 1 | TG.1 | predicted | 65.87 | -23.4 | 5.57 | 14.72
5.12 | 25 | Predicted high-RH chamber | 40 °C | 80 % | dark (predicted) | malachite | 石绿 | Cu₂CO₃(OH)₂ | block (10×10×4 cm tile) | 2 | TG.2 | predicted | 62.99 | -30.65 | 15.57 | 1.686
5.12 | 25 | Predicted high-RH chamber | 40 °C | 80 % | dark (predicted) | azurite | 石青 | Cu₃(CO₃)₂(OH)₂ | block (10×10×4 cm tile) | 1 | TB.1 | predicted | 38.02 | -14.61 | -19.04 | 14.771
5.12 | 25 | Predicted high-RH chamber | 40 °C | 80 % | dark (predicted) | azurite | 石青 | Cu₃(CO₃)₂(OH)₂ | block (10×10×4 cm tile) | 2 | TB.2 | predicted | 36.81 | -8.86 | -32.04 | 5.241
5.14 | 27 | Predicted high-RH chamber | 40 °C | 80 % | dark (predicted) | vermilion | 朱砂 | HgS | pedestal (1:5 lotus base) | 1 | R.1 | predicted | 44.57 | 29.32 | 11.24 | 10.165
5.14 | 27 | Predicted high-RH chamber | 40 °C | 80 % | dark (predicted) | vermilion | 朱砂 | HgS | pedestal (1:5 lotus base) | 2 | R.2 | predicted | 42.51 | 30.41 | 8.57 | 12.495
5.14 | 27 | Predicted high-RH chamber | 40 °C | 80 % | dark (predicted) | vermilion | 朱砂 | HgS | pedestal (1:5 lotus base) | 3 | R.3 | predicted | 44.31 | 29.28 | 5.61 | 15.927
5.14 | 27 | Predicted high-RH chamber | 40 °C | 80 % | dark (predicted) | malachite | 石绿 | Cu₂CO₃(OH)₂ | pedestal (1:5 lotus base) | 1 | G.1 | predicted | 62.64 | -30.76 | 13.42 | 3.494
5.14 | 27 | Predicted high-RH chamber | 40 °C | 80 % | dark (predicted) | malachite | 石绿 | Cu₂CO₃(OH)₂ | pedestal (1:5 lotus base) | 2 | G.2 | predicted | 56.66 | -32.32 | 19.89 | 5.774
5.14 | 27 | Predicted high-RH chamber | 40 °C | 80 % | dark (predicted) | malachite | 石绿 | Cu₂CO₃(OH)₂ | pedestal (1:5 lotus base) | 3 | G.3 | predicted | 66.86 | -22.29 | 11.58 | 13.293
5.14 | 27 | Predicted high-RH chamber | 40 °C | 80 % | dark (predicted) | azurite | 石青 | Cu₃(CO₃)₂(OH)₂ | pedestal (1:5 lotus base) | 1 | B.1 | predicted | 50.83 | -9.48 | -22.84 | 14.304
5.14 | 27 | Predicted high-RH chamber | 40 °C | 80 % | dark (predicted) | azurite | 石青 | Cu₃(CO₃)₂(OH)₂ | pedestal (1:5 lotus base) | 2 | B.2 | predicted | 42.36 | -4.18 | -34.47 | 2.419
5.14 | 27 | Predicted high-RH chamber | 40 °C | 80 % | dark (predicted) | azurite | 石青 | Cu₃(CO₃)₂(OH)₂ | pedestal (1:5 lotus base) | 3 | B.3 | predicted | 42.85 | -3.8 | -37.46 | 5.93
5.14 | 27 | Predicted high-RH chamber | 40 °C | 80 % | dark (predicted) | vermilion | 朱砂 | HgS | block (10×10×4 cm tile) | 1 | TR.1 | predicted | 51.9 | 18.21 | 1.55 | 27.492
5.14 | 27 | Predicted high-RH chamber | 40 °C | 80 % | dark (predicted) | vermilion | 朱砂 | HgS | block (10×10×4 cm tile) | 2 | TR.2 | predicted | 49.01 | 30.4 | 12.81 | 9.812
5.14 | 27 | Predicted high-RH chamber | 40 °C | 80 % | dark (predicted) | malachite | 石绿 | Cu₂CO₃(OH)₂ | block (10×10×4 cm tile) | 1 | TG.1 | predicted | 63.21 | -20.79 | 2.69 | 17.632
5.14 | 27 | Predicted high-RH chamber | 40 °C | 80 % | dark (predicted) | malachite | 石绿 | Cu₂CO₃(OH)₂ | block (10×10×4 cm tile) | 2 | TG.2 | predicted | 63.17 | -30.5 | 16.48 | 2.601
5.14 | 27 | Predicted high-RH chamber | 40 °C | 80 % | dark (predicted) | azurite | 石青 | Cu₃(CO₃)₂(OH)₂ | block (10×10×4 cm tile) | 1 | TB.1 | predicted | 39.62 | -14.31 | -18.46 | 14.706
5.14 | 27 | Predicted high-RH chamber | 40 °C | 80 % | dark (predicted) | azurite | 石青 | Cu₃(CO₃)₂(OH)₂ | block (10×10×4 cm tile) | 2 | TB.2 | predicted | 42.72 | -10.53 | -28.92 | 5.819
5.18 | 31 | Predicted high-RH chamber | 40 °C | 80 % | dark (predicted) | vermilion | 朱砂 | HgS | pedestal (1:5 lotus base) | 1 | R.1 | predicted | 44.54 | 28.41 | 10.51 | 11.276
5.18 | 31 | Predicted high-RH chamber | 40 °C | 80 % | dark (predicted) | vermilion | 朱砂 | HgS | pedestal (1:5 lotus base) | 2 | R.2 | predicted | 42.24 | 29.5 | 7.42 | 13.954
5.18 | 31 | Predicted high-RH chamber | 40 °C | 80 % | dark (predicted) | vermilion | 朱砂 | HgS | pedestal (1:5 lotus base) | 3 | R.3 | predicted | 44.16 | 28.92 | 5.34 | 16.349
5.18 | 31 | Predicted high-RH chamber | 40 °C | 80 % | dark (predicted) | malachite | 石绿 | Cu₂CO₃(OH)₂ | pedestal (1:5 lotus base) | 1 | G.1 | predicted | 63.22 | -30.67 | 15.45 | 3.568
5.18 | 31 | Predicted high-RH chamber | 40 °C | 80 % | dark (predicted) | malachite | 石绿 | Cu₂CO₃(OH)₂ | pedestal (1:5 lotus base) | 2 | G.2 | predicted | 56.12 | -30.5 | 20.65 | 6.956
5.18 | 31 | Predicted high-RH chamber | 40 °C | 80 % | dark (predicted) | malachite | 石绿 | Cu₂CO₃(OH)₂ | pedestal (1:5 lotus base) | 3 | G.3 | predicted | 63.68 | -23.93 | 7.86 | 12.408
5.18 | 31 | Predicted high-RH chamber | 40 °C | 80 % | dark (predicted) | azurite | 石青 | Cu₃(CO₃)₂(OH)₂ | pedestal (1:5 lotus base) | 1 | B.1 | predicted | 53.04 | -11.51 | -26.2 | 14.729
5.18 | 31 | Predicted high-RH chamber | 40 °C | 80 % | dark (predicted) | azurite | 石青 | Cu₃(CO₃)₂(OH)₂ | pedestal (1:5 lotus base) | 2 | B.2 | predicted | 41.63 | -2.91 | -36.08 | 3.768
5.18 | 31 | Predicted high-RH chamber | 40 °C | 80 % | dark (predicted) | azurite | 石青 | Cu₃(CO₃)₂(OH)₂ | pedestal (1:5 lotus base) | 3 | B.3 | predicted | 44.19 | -5.5 | -30.64 | 3.914
5.18 | 31 | Predicted high-RH chamber | 40 °C | 80 % | dark (predicted) | vermilion | 朱砂 | HgS | block (10×10×4 cm tile) | 1 | TR.1 | predicted | 52.5 | 16.88 | 2.76 | 27.571
5.18 | 31 | Predicted high-RH chamber | 40 °C | 80 % | dark (predicted) | vermilion | 朱砂 | HgS | block (10×10×4 cm tile) | 2 | TR.2 | predicted | 49.01 | 29.77 | 13.93 | 9.203
5.18 | 31 | Predicted high-RH chamber | 40 °C | 80 % | dark (predicted) | malachite | 石绿 | Cu₂CO₃(OH)₂ | block (10×10×4 cm tile) | 1 | TG.1 | predicted | 65.69 | -20.55 | 3.63 | 17.77
5.18 | 31 | Predicted high-RH chamber | 40 °C | 80 % | dark (predicted) | malachite | 石绿 | Cu₂CO₃(OH)₂ | block (10×10×4 cm tile) | 2 | TG.2 | predicted | 63.17 | -30.29 | 15.26 | 1.411
5.18 | 31 | Predicted high-RH chamber | 40 °C | 80 % | dark (predicted) | azurite | 石青 | Cu₃(CO₃)₂(OH)₂ | block (10×10×4 cm tile) | 1 | TB.1 | predicted | 37.99 | -12.61 | -21.31 | 11.856
5.18 | 31 | Predicted high-RH chamber | 40 °C | 80 % | dark (predicted) | azurite | 石青 | Cu₃(CO₃)₂(OH)₂ | block (10×10×4 cm tile) | 2 | TB.2 | predicted | 43.29 | -11.01 | -28.1 | 6.515
5.21 | 34 | Predicted high-RH chamber | 40 °C | 80 % | dark (predicted) | vermilion | 朱砂 | HgS | pedestal (1:5 lotus base) | 1 | R.1 | predicted | 44.39 | 27.38 | 9.82 | 12.477
5.21 | 34 | Predicted high-RH chamber | 40 °C | 80 % | dark (predicted) | vermilion | 朱砂 | HgS | pedestal (1:5 lotus base) | 2 | R.2 | predicted | 42.66 | 29.5 | 6.03 | 15.016
5.21 | 34 | Predicted high-RH chamber | 40 °C | 80 % | dark (predicted) | vermilion | 朱砂 | HgS | pedestal (1:5 lotus base) | 3 | R.3 | predicted | 43.76 | 28.56 | 4.86 | 17.019
5.21 | 34 | Predicted high-RH chamber | 40 °C | 80 % | dark (predicted) | malachite | 石绿 | Cu₂CO₃(OH)₂ | pedestal (1:5 lotus base) | 1 | G.1 | predicted | 61.55 | -32.22 | 15.24 | 1.798
5.21 | 34 | Predicted high-RH chamber | 40 °C | 80 % | dark (predicted) | malachite | 石绿 | Cu₂CO₃(OH)₂ | pedestal (1:5 lotus base) | 2 | G.2 | predicted | 53.3 | -29.02 | 20.14 | 8.723
5.21 | 34 | Predicted high-RH chamber | 40 °C | 80 % | dark (predicted) | malachite | 石绿 | Cu₂CO₃(OH)₂ | pedestal (1:5 lotus base) | 3 | G.3 | predicted | 60.31 | -25.5 | 0.37 | 16.981
5.21 | 34 | Predicted high-RH chamber | 40 °C | 80 % | dark (predicted) | azurite | 石青 | Cu₃(CO₃)₂(OH)₂ | pedestal (1:5 lotus base) | 1 | B.1 | predicted | 44.83 | -10.3 | -35.18 | 6.532
5.21 | 34 | Predicted high-RH chamber | 40 °C | 80 % | dark (predicted) | azurite | 石青 | Cu₃(CO₃)₂(OH)₂ | pedestal (1:5 lotus base) | 2 | B.2 | predicted | 41.57 | -2.79 | -33.96 | 2.543
5.21 | 34 | Predicted high-RH chamber | 40 °C | 80 % | dark (predicted) | azurite | 石青 | Cu₃(CO₃)₂(OH)₂ | pedestal (1:5 lotus base) | 3 | B.3 | predicted | 45.04 | -4.65 | -21.97 | 11.194
5.21 | 34 | Predicted high-RH chamber | 40 °C | 80 % | dark (predicted) | vermilion | 朱砂 | HgS | block (10×10×4 cm tile) | 1 | TR.1 | predicted | 52.78 | 17 | 7.43 | 24.439
5.21 | 34 | Predicted high-RH chamber | 40 °C | 80 % | dark (predicted) | vermilion | 朱砂 | HgS | block (10×10×4 cm tile) | 2 | TR.2 | predicted | 49.04 | 27.49 | 15.33 | 9.705
5.21 | 34 | Predicted high-RH chamber | 40 °C | 80 % | dark (predicted) | malachite | 石绿 | Cu₂CO₃(OH)₂ | block (10×10×4 cm tile) | 1 | TG.1 | predicted | 69.42 | -23.76 | 7.24 | 15.329
5.21 | 34 | Predicted high-RH chamber | 40 °C | 80 % | dark (predicted) | malachite | 石绿 | Cu₂CO₃(OH)₂ | block (10×10×4 cm tile) | 2 | TG.2 | predicted | 63.84 | -29.56 | 13.26 | 1.496
5.21 | 34 | Predicted high-RH chamber | 40 °C | 80 % | dark (predicted) | azurite | 石青 | Cu₃(CO₃)₂(OH)₂ | block (10×10×4 cm tile) | 1 | TB.1 | predicted | 32.99 | -7.33 | -27.43 | 8.918
5.21 | 34 | Predicted high-RH chamber | 40 °C | 80 % | dark (predicted) | azurite | 石青 | Cu₃(CO₃)₂(OH)₂ | block (10×10×4 cm tile) | 2 | TB.2 | predicted | 44.05 | -8.1 | -33.01 | 7.183

## dE_summary
dE*_ab per spot vs day-0 baseline (each spot's own first measurement)
condition | pigment | geometry | spot | day 0 (4.17) | day 3 (4.20) | day 6 (4.23) | day 9 (4.26) | day 12 (4.29) | day 25 (5.12) | day 27 (5.14) | day 31 (5.18) | day 34 (5.21)
Room temperature / lit | vermilion | block (10×10×4 cm tile) | TR.1 | 0 | 2.399 | 3.067 | 3.988 | 2.916 | 4.764 | 4.767 | 3.336 | 3.607
Room temperature / lit | vermilion | block (10×10×4 cm tile) | TR.2 | 0 | 0.296 | 0.376 | 0.901 | 0.429 | 0.606 | 0.442 | 0.5 | 0.881
Room temperature / lit | vermilion | pedestal (1:5 lotus base) | R.1 | 0 | 1.15 | 1.066 | 1.921 | 1.497 |  | 0.744 | 1.772 | 1.519
Room temperature / lit | vermilion | pedestal (1:5 lotus base) | R.2 | 0 | 1.381 | 1.405 | 2.249 | 2.57 | 1.282 | 0.516 | 1.604 | 1.127
Room temperature / lit | vermilion | pedestal (1:5 lotus base) | R.3 | 0 | 0.656 | 1.602 | 1.945 | 2.013 | 1.837 | 2.146 | 2.315 | 2.564
Room temperature / lit | malachite | block (10×10×4 cm tile) | TG.1 | 0 | 0.46 | 1.972 | 1.478 | 0.826 | 1.11 | 1.424 | 0.139 | 0.388
Room temperature / lit | malachite | block (10×10×4 cm tile) | TG.2 | 0 | 2.129 | 1.352 | 1.172 | 2.116 | 0.975 | 1.377 | 1.562 | 0.807
Room temperature / lit | malachite | pedestal (1:5 lotus base) | G.1 | 0 | 2.948 | 1.848 | 0.974 | 2.1 | 1.055 | 1.588 | 2.096 | 1.476
Room temperature / lit | malachite | pedestal (1:5 lotus base) | G.2 | 0 | 0.711 | 0.44 | 0.659 | 0.471 | 0.945 | 0.78 | 0.921 | 1.058
Room temperature / lit | malachite | pedestal (1:5 lotus base) | G.3 | 0 | 1.29 | 1.838 | 0.868 | 2.407 | 1.06 | 1.547 | 1.882 | 2.452
Room temperature / lit | azurite | block (10×10×4 cm tile) | TB.1 | 0 | 0.987 | 0.206 | 2.738 | 0.814 | 1.27 | 1.946 | 1.251 | 2.167
Room temperature / lit | azurite | block (10×10×4 cm tile) | TB.2 | 0 | 0.868 | 1.007 | 1.043 | 1.738 | 1.127 | 0.372 | 2.2 | 1.456
Room temperature / lit | azurite | pedestal (1:5 lotus base) | B.1 | 0 | 1.114 | 0.974 | 1.913 | 1.047 | 2.503 | 2.55 | 2.519 | 1.108
Room temperature / lit | azurite | pedestal (1:5 lotus base) | B.2 | 0 | 0.509 | 0.366 | 0.799 | 0.426 | 1.1 | 1.764 | 0.691 | 1.002
Room temperature / lit | azurite | pedestal (1:5 lotus base) | B.3 | 0 | 2.29 | 0.9 | 0.403 | 0.514 | 1.147 | 0.84 | 1.018 | 2.766
Chamber / dark | vermilion | block (10×10×4 cm tile) | TR.1 | 0 | 2.262 | 1.37 | 1.605 | 4.364 | 4.557 |  | 6.895 | 4.633
Chamber / dark | vermilion | block (10×10×4 cm tile) | TR.2 | 0 | 1.833 | 1.71 | 2.476 | 2.846 | 1.769 | 1.94 | 1.594 | 1.84
Chamber / dark | vermilion | pedestal (1:5 lotus base) | R.1 | 0 | 1.433 | 1.838 | 1.903 | 1.72 | 1.728 | 1.813 | 2.208 | 2.365
Chamber / dark | vermilion | pedestal (1:5 lotus base) | R.2 | 0 | 1.831 | 1.66 | 1.671 | 1.716 | 1.976 | 2.728 | 2.622 | 2.847
Chamber / dark | vermilion | pedestal (1:5 lotus base) | R.3 | 0 | 1.388 | 2.006 | 2.838 | 3.357 | 2.886 | 2.846 | 3.16 | 3.222
Chamber / dark | malachite | block (10×10×4 cm tile) | TG.1 | 0 | 1.242 | 0.95 | 1.221 | 2.116 | 3.194 | 3.384 | 3.813 | 2.904
Chamber / dark | malachite | block (10×10×4 cm tile) | TG.2 | 0 | 0.307 | 0.26 | 0.433 | 0.548 | 0.203 | 0.943 | 0.121 | 0.282
Chamber / dark | malachite | pedestal (1:5 lotus base) | G.1 | 0 | 0.774 | 0.638 | 0.958 | 0.47 | 0.108 | 1.232 | 1.044 | 0.342
Chamber / dark | malachite | pedestal (1:5 lotus base) | G.2 | 0 | 1.531 | 1.084 | 1.598 | 1.006 | 1.262 | 0.91 | 1.464 | 1.651
Chamber / dark | malachite | pedestal (1:5 lotus base) | G.3 | 0 | 3.745 | 1.124 | 3.733 | 1.354 | 3.261 | 3.2 | 1.855 | 3.219
Chamber / dark | azurite | block (10×10×4 cm tile) | TB.1 | 0 | 2.675 | 2.495 | 1.844 | 3.948 | 2.431 | 3.658 | 2.37 | 1.691
Chamber / dark | azurite | block (10×10×4 cm tile) | TB.2 | 0 | 0.818 | 1.492 | 1.224 | 3.71 | 1.033 | 1.118 | 1.6 | 1.359
Chamber / dark | azurite | pedestal (1:5 lotus base) | B.1 | 0 | 0.675 | 0.797 | 1.586 | 2.066 | 0.218 | 3.867 | 3.579 | 1.24
Chamber / dark | azurite | pedestal (1:5 lotus base) | B.2 | 0 | 1.344 | 0.539 | 0.617 | 0.345 | 0.947 | 0.692 | 0.919 | 0.483
Chamber / dark | azurite | pedestal (1:5 lotus base) | B.3 | 0 | 0.545 | 0.733 | 0.477 | 1.222 | 1.86 | 1.417 | 0.895 | 2.119
Predicted high-RH chamber | vermilion | block (10×10×4 cm tile) | TR.1 | 0 | 5.172 | 9.015 | 13.024 | 18.41 | 23.904 | 27.492 | 27.571 | 24.439
Predicted high-RH chamber | vermilion | block (10×10×4 cm tile) | TR.2 | 0 | 5.328 | 9.024 | 11.115 | 11.705 | 10.954 | 9.812 | 9.203 | 9.705
Predicted high-RH chamber | vermilion | pedestal (1:5 lotus base) | R.1 | 0 | 4.781 | 7.804 | 8.77 | 8.9 | 9.315 | 10.165 | 11.276 | 12.477
Predicted high-RH chamber | vermilion | pedestal (1:5 lotus base) | R.2 | 0 | 4.875 | 7.692 | 8.517 | 9.001 | 10.513 | 12.495 | 13.954 | 15.016
Predicted high-RH chamber | vermilion | pedestal (1:5 lotus base) | R.3 | 0 | 5.529 | 10.153 | 13.511 | 15.306 | 15.795 | 15.927 | 16.349 | 17.019
Predicted high-RH chamber | malachite | block (10×10×4 cm tile) | TG.1 | 0 | 4.225 | 5.375 | 6.978 | 11.016 | 14.72 | 17.632 | 17.77 | 15.329
Predicted high-RH chamber | malachite | block (10×10×4 cm tile) | TG.2 | 0 | 1.153 | 1.617 | 2.168 | 1.818 | 1.686 | 2.601 | 1.411 | 1.496
Predicted high-RH chamber | malachite | pedestal (1:5 lotus base) | G.1 | 0 | 2.579 | 2.834 | 3.155 | 2.289 | 1.734 | 3.494 | 3.568 | 1.798
Predicted high-RH chamber | malachite | pedestal (1:5 lotus base) | G.2 | 0 | 5.322 | 6.78 | 6.799 | 6.111 | 5.605 | 5.774 | 6.956 | 8.723
Predicted high-RH chamber | malachite | pedestal (1:5 lotus base) | G.3 | 0 | 10.978 | 11.695 | 11.707 | 7.26 | 10.422 | 13.293 | 12.408 | 16.981
Predicted high-RH chamber | azurite | block (10×10×4 cm tile) | TB.1 | 0 | 10.301 | 12.139 | 12.133 | 15.07 | 14.771 | 14.706 | 11.856 | 8.918
Predicted high-RH chamber | azurite | block (10×10×4 cm tile) | TB.2 | 0 | 4.077 | 5.321 | 8.106 | 11.176 | 5.241 | 5.819 | 6.515 | 7.183
Predicted high-RH chamber | azurite | pedestal (1:5 lotus base) | B.1 | 0 | 2.038 | 3.659 | 3.451 | 4.165 | 7.944 | 14.304 | 14.729 | 6.532
Predicted high-RH chamber | azurite | pedestal (1:5 lotus base) | B.2 | 0 | 4.26 | 4.012 | 2.108 | 1.921 | 2.47 | 2.419 | 3.768 | 2.543
Predicted high-RH chamber | azurite | pedestal (1:5 lotus base) | B.3 | 0 | 2.263 | 3.094 | 3.169 | 5.838 | 8.057 | 5.93 | 3.914 | 11.194

## Room_T_measured_raw
室温组
| NR.1 |  |  | NR.2 |  |  | NR.3 |  |  | NG.1 |  |  | NG.2 |  |  | NG.3 |  |  | NB.1 |  |  | NB.2 |  |  | NB.3 |  |  | NTR.1 |  |  | NTR.2 |  |  | NTG.1 |  |  | NTG.2 |  |  | NTB.1 |  |  | NTB.2
| L* | a* | b* | L* | a* | b* | L* | a* | b* | L* | a* | b* | L* | a* | b* | L* | a* | b* | L* | a* | b* | L* | a* | b* | L* | a* | b* | L* | a* | b* | L* | a* | b* | L* | a* | b* | L* | a* | b* | L* | a* | b* | L* | a* | b*
4.17 | 43.42 | 37.72 | 22.43 | 42.84 | 37.36 | 22.03 | 44.58 | 35.29 | 20.23 | 60.38 | -31.49 | 15.09 | 59.98 | -32.59 | 14.98 | 61.84 | -30.81 | 14.68 | 40.55 | -5.53 | -29.13 | 38.55 | -4.49 | -30.63 | 41.14 | -5.70 | -29.66 | 45.40 | 36.54 | 18.53 | 46.72 | 37.64 | 21.16 | 62.65 | -28.79 | 13.52 | 61.05 | -31.30 | 15.01 | 41.84 | -6.58 | -27.86 | 39.50 | -5.82 | -29.20
4.20 | 42.76 | 38.42 | 23.06 | 42.69 | 36.42 | 21.03 | 45.01 | 35.63 | 19.87 | 62.69 | -30.44 | 13.59 | 60.23 | -32.68 | 15.64 | 61.24 | -31.89 | 15.05 | 41.02 | -4.97 | -29.97 | 38.30 | -4.38 | -31.06 | 40.81 | -3.44 | -29.82 | 46.34 | 36.36 | 20.73 | 46.84 | 37.65 | 21.43 | 62.50 | -28.96 | 13.92 | 59.85 | -29.92 | 13.92 | 42.35 | -5.82 | -27.49 | 38.76 | -5.38 | -29.09
4.23 | 43.22 | 37.22 | 23.35 | 43.47 | 36.20 | 21.55 | 45.06 | 34.00 | 19.41 | 61.32 | -30.34 | 13.99 | 60.00 | -32.16 | 15.07 | 61.25 | -32.39 | 15.41 | 41.26 | -5.31 | -29.76 | 38.19 | -4.52 | -30.69 | 41.37 | -5.73 | -28.79 | 47.22 | 37.03 | 20.95 | 46.70 | 37.30 | 21.00 | 63.62 | -27.26 | 12.74 | 60.31 | -30.49 | 14.22 | 41.74 | -6.40 | -27.86 | 38.97 | -5.92 | -28.35
4.26 | 42.55 | 39.26 | 23.18 | 42.73 | 36.10 | 20.17 | 45.78 | 33.87 | 19.66 | 61.15 | -31.95 | 15.47 | 59.89 | -32.53 | 15.63 | 61.93 | -31.66 | 14.83 | 40.38 | -4.27 | -30.56 | 38.19 | -3.779 | -30.69 | 41.45 | -5.95 | -29.60 | 47.43 | 36.42 | 21.96 | 46.77 | 36.74 | 21.16 | 62.67 | -27.75 | 12.47 | 60.14 | -30.66 | 14.64 | 43.34 | -7.64 | -25.83 | 38.68 | -5.23 | -29.46
4.29 | 42.20 | 37.60 | 23.29 | 44.19 | 35.47 | 23.13 | 43.75 | 36.09 | 21.88 | 60.63 | -29.65 | 14.11 | 60.40 | -32.38 | 14.95 | 60.90 | -32.86 | 15.52 | 40.72 | -4.83 | -29.89 | 38.58 | -4.86 | -30.84 | 40.99 | -5.92 | -30.10 | 47.51 | 36.43 | 20.54 | 46.88 | 37.39 | 20.85 | 62.81 | -28.46 | 12.78 | 60.45 | -29.71 | 13.75 | 42.31 | -6.66 | -27.20 | 40.28 | -5.32 | -27.73
5.12 | 42.2 | 37.39 | 22.12 | 43.03 | 38.07 | 23.08 | 46.07 | 34.55 | 19.45 | 61.27 | -31.90 | 14.70 | 60.43 | -31.76 | 15.02 | 62.49 | -31.64 | 14.57 | 41.18 | -3.72 | -30.74 | 39.18 | -3.63 | -30.90 | 42.07 | -5.33 | -30.22 | 47.45 | 37.59 | 22.70 | 47.10 | 37.68 | 20.69 | 63.11 | -28.26 | 12.66 | 61.04 | -30.54 | 14.40 | 43.08 | -6.73 | -27.63 | 39.55 | -6.20 | -28.14
5.14 | 44.01 | 37.39 | 22.12 | 42.43 | 37.66 | 22.12 | 46.10 | 34.05 | 21.10 | 61.75 | -31.68 | 14.31 | 60.67 | -32.25 | 14.85 | 62.47 | -32.22 | 14.77 | 43.07 | -5.57 | -28.74 | 39.77 | -3.94 | -31.78 | 41.96 | -5.88 | -29.63 | 48.03 | 37.31 | 22.43 | 47.14 | 37.59 | 21.29 | 63.30 | -28.53 | 12.28 | 60.89 | -30.27 | 14.11 | 43.34 | -6.99 | -26.69 | 39.56 | -5.89 | -28.84
5.18 | 41.99 | 38.16 | 23.38 | 42.62 | 38.23 | 23.36 | 44.15 | 36.21 | 22.31 | 62.02 | -32.34 | 16.08 | 60.58 | -32.93 | 15.59 | 61.48 | -32.58 | 15.21 | 41.09 | -3.58 | -30.63 | 38.59 | -4.21 | -31.26 | 41.89 | -5.08 | -29.96 | 47.60 | 34.12 | 19.19 | 47.18 | 37.59 | 20.97 | 62.62 | -28.90 | 13.44 | 61.94 | -30.46 | 14.04 | 43.08 | -6.61 | -27.70 | 40.66 | -6.15 | -27.36
5.21 | 42.88 | 36.30 | 22.41 | 42.88 | 36.30 | 22.41 | 45.80 | 34.23 | 18.24 | 61.34 | -32.41 | 15.73 | 60.72 | -32.96 | 15.64 | 61.21 | -32.75 | 16.04 | 40.84 | -4.82 | -29.93 | 39.46 | -4.07 | -30.61 | 42.31 | -7.83 | -28.34 | 47.59 | 37.05 | 21.35 | 47.09 | 37.64 | 20.36 | 62.96 | -28.69 | 13.31 | 61.12 | -30.5 | 14.93 | 43.65 | -6.51 | -26.67 | 40.30 | -4.84 | -28.48

## Chamber_T_measured_raw
恒温组
| HR.1 |  |  | HR.2 |  |  | HR.3 |  |  | HG.1 |  |  | HG.2 |  |  | HG.3 |  |  | HB.1 |  |  | HB.2 |  |  | HB.3 |  |  | HTR.1 |  |  | HTR.2 |  |  | HTG.1 |  |  | HTG.2 |  |  | HTB.1 |  |  | HTB.2
| L* | a* | b* | L* | a* | b* | L* | a* | b* | L* | a* | b* | L* | a* | b* | L* | a* | b* | L* | a* | b* | L* | a* | b* | L* | a* | b* | L* | a* | b* | L* | a* | b* | L* | a* | b* | L* | a* | b* | L* | a* | b* | L* | a* | b*
4.17 | 47.45 | 35.56 | 18.73 | 46.45 | 36.05 | 19.00 | 48.16 | 35.74 | 19.65 | 59.82 | -31.73 | 15.24 | 59.27 | -32.38 | 14.74 | 58.98 | -32.05 | 15.98 | 41.40 | -5.30 | -32.75 | 40.51 | -4.94 | -33.11 | 40.61 | -5.44 | -32.22 | 49.20 | 36.10 | 22.25 | 51.68 | 34.77 | 21.18 | 59.81 | -32.16 | 15.73 | 62.84 | -30.47 | 13.90 | 41.17 | -4.12 | -28.95 | 39.08 | -6.04 | -28.25
4.20 | 46.43 | 34.66 | 18.28 | 46.75 | 36.60 | 17.28 | 48.13 | 35.01 | 18.47 | 59.17 | -32.15 | 15.24 | 58.25 | -32.04 | 15.83 | 61.11 | -32.05 | 12.90 | 40.81 | -5.17 | -33.05 | 40.32 | -5.61 | -31.96 | 40.81 | -5.31 | -32.71 | 48.33 | 35.06 | 20.44 | 50.42 | 34.82 | 19.85 | 60.80 | -31.43 | 15.56 | 62.76 | -30.72 | 14.06 | 39.24 | -5.90 | -28.44 | 39.08 | -6.68 | -27.74
4.23 | 46.39 | 34.06 | 18.65 | 46.45 | 36.04 | 17.34 | 47.99 | 34.49 | 18.09 | 59.48 | -31.83 | 15.77 | 58.76 | -32.64 | 15.66 | 59.92 | -32.57 | 15.65 | 41.05 | -5.69 | -32.15 | 40.35 | -5.19 | -32.66 | 40.36 | -5.28 | -32.89 | 48.89 | 34.97 | 21.54 | 50.54 | 34.66 | 19.91 | 60.05 | -31.52 | 15.07 | 62.73 | -30.66 | 14.04 | 39.10 | -5.42 | -28.45 | 39.33 | -7.42 | -27.74
4.26 | 46.36 | 34.05 | 18.34 | 46.55 | 36.82 | 17.52 | 47.14 | 34.62 | 17.25 | 59.15 | -31.10 | 14.97 | 58.30 | -32.85 | 15.92 | 60.00 | -31.45 | 12.44 | 39.96 | -4.96 | -33.32 | 40.35 | -5.23 | -32.59 | 40.63 | -5.52 | -32.69 | 48.36 | 35.33 | 21.12 | 50.53 | 33.36 | 19.50 | 60.63 | -31.31 | 15.42 | 62.72 | -30.66 | 14.27 | 40.39 | -5.24 | -27.71 | 37.94 | -6.41 | -28.50
4.29 | 46.90 | 34.34 | 17.65 | 45.95 | 36.24 | 17.37 | 47.38 | 34.55 | 16.61 | 59.73 | -31.29 | 15.10 | 58.37 | -32.37 | 15.19 | 58.24 | -31.96 | 14.85 | 42.36 | -5.48 | -30.93 | 40.80 | -4.76 | -33.16 | 41.43 | -4.78 | -32.84 | 49.31 | 33.33 | 18.88 | 51.05 | 33.04 | 19.01 | 61.57 | -31.24 | 15.00 | 62.68 | -30.82 | 14.29 | 41.40 | -6.64 | -25.92 | 35.59 | -6.35 | -29.47
5.12 | 46.91 | 34.72 | 17.32 | 45.84 | 35.27 | 17.29 | 47.32 | 34.68 | 17.10 | 59.83 | -31.83 | 15.28 | 58.76 | -32.73 | 15.84 | 60.87 | -29.81 | 17.41 | 41.33 | -5.50 | -32.70 | 40.95 | -5.43 | -32.43 | 40.98 | -4.48 | -33.77 | 49.61 | 33.68 | 18.41 | 51.26 | 34.05 | 19.62 | 61.32 | -30.38 | 13.55 | 62.93 | -30.29 | 13.87 | 39.58 | -5.79 | -28.18 | 39.59 | -6.55 | -28.99
5.14 | 46.89 | 34.50 | 17.37 | 45.83 | 34.41 | 16.91 | 47.65 | 34.46 | 17.16 | 60.48 | -31.48 | 14.23 | 58.70 | -32.38 | 15.45 | 60.60 | -30.26 | 13.88 | 43.49 | -6.03 | -29.58 | 40.93 | -4.61 | -33.55 | 40.87 | -5.19 | -33.59 | 49.76 | 32.14 | 18.69 | 51.30 | 34.00 | 19.44 | 59.64 | -30.00 | 13.13 | 62.93 | -30.60 | 14.83 | 41.73 | -6.21 | -26.00 | 39.83 | -6.85 | -28.43
5.18 | 46.98 | 34.08 | 17.16 | 45.21 | 34.91 | 16.99 | 47.34 | 34.48 | 16.87 | 60.62 | -31.41 | 15.83 | 58.93 | -31.99 | 16.11 | 59.82 | -30.49 | 15.43 | 44.44 | -6.82 | -31.63 | 40.62 | -4.54 | -33.93 | 41.42 | -5.66 | -31.91 | 49.91 | 32.14 | 16.65 | 51.00 | 34.47 | 19.77 | 61.22 | -29.63 | 13.25 | 62.83 | -30.42 | 14.01 | 40.45 | -5.98 | -27.67 | 39.83 | -7.32 | -27.65
5.21 | 46.87 | 34.01 | 17.04 | 45.73 | 34.81 | 16.54 | 47.33 | 34.38 | 16.85 | 60.15 | -31.82 | 15.24 | 58.14 | -31.74 | 15.76 | 59.23 | -30.81 | 13.02 | 42.05 | -6.25 | -33.21 | 40.71 | -4.53 | -33.27 | 41.45 | -5.29 | -30.28 | 49.88 | 32.48 | 19.44 | 51.18 | 33.39 | 20.07 | 61.63 | -30.57 | 14.12 | 63.03 | -30.30 | 13.78 | 39.62 | -4.73 | -28.66 | 40.02 | -6.43 | -29.15

## 80pct_RH_predicted_raw
恒温恒湿组（PREDICTED）— 40°C, 80%RH, q=0.8
| HR.1 |  |  | HR.2 |  |  | HR.3 |  |  | HG.1 |  |  | HG.2 |  |  | HG.3 |  |  | HB.1 |  |  | HB.2 |  |  | HB.3 |  |  | HTR.1 |  |  | HTR.2 |  |  | HTG.1 |  |  | HTG.2 |  |  | HTB.1 |  |  | HTB.2
| L* | a* | b* | L* | a* | b* | L* | a* | b* | L* | a* | b* | L* | a* | b* | L* | a* | b* | L* | a* | b* | L* | a* | b* | L* | a* | b* | L* | a* | b* | L* | a* | b* | L* | a* | b* | L* | a* | b* | L* | a* | b* | L* | a* | b*
4.17 | 47.45 | 35.56 | 18.73 | 46.45 | 36.05 | 19 | 48.16 | 35.74 | 19.65 | 59.82 | -31.73 | 15.24 | 59.27 | -32.38 | 14.74 | 58.98 | -32.05 | 15.98 | 41.4 | -5.3 | -32.75 | 40.51 | -4.94 | -33.11 | 40.61 | -5.44 | -32.22 | 49.2 | 36.1 | 22.25 | 51.68 | 34.77 | 21.18 | 59.81 | -32.16 | 15.73 | 62.84 | -30.47 | 13.9 | 41.17 | -4.12 | -28.95 | 39.08 | -6.04 | -28.25
4.20 | 44.45 | 31.95 | 17.82 | 46.78 | 37.05 | 14.24 | 47.34 | 32.8 | 15.04 | 57.67 | -32.97 | 15.94 | 55.91 | -31.83 | 18.83 | 65.83 | -32.75 | 7.43 | 39.37 | -5.48 | -32.75 | 39.78 | -7.03 | -29.47 | 40.79 | -4.86 | -34.4 | 47.44 | 32.98 | 18.52 | 48.28 | 33.86 | 17.18 | 62.72 | -29.4 | 14.4 | 62.48 | -31.38 | 14.51 | 33.35 | -10.52 | -26.95 | 39.41 | -9.56 | -26.22
4.23 | 42.87 | 29.5 | 16.94 | 46.6 | 37.66 | 11.48 | 46.1 | 30.77 | 11.04 | 57.18 | -31.7 | 16.27 | 55.3 | -33.23 | 20.17 | 65.62 | -32.63 | 6.37 | 37.79 | -5.72 | -32.33 | 39.63 | -6.88 | -29.71 | 40.22 | -4.95 | -35.25 | 46.74 | 30.52 | 15.61 | 46.59 | 31.98 | 14.27 | 62.84 | -28.4 | 13.37 | 62.29 | -31.56 | 14.96 | 32.14 | -11.37 | -25.31 | 38.23 | -11.01 | -26.55
4.26 | 42.84 | 28.77 | 15.64 | 45.78 | 37.29 | 10.6 | 44.83 | 29.86 | 7.95 | 57.49 | -29.61 | 15.06 | 54.84 | -33.96 | 19.65 | 61.95 | -31.05 | 4.7 | 38.4 | -5.15 | -31.05 | 40.24 | -5.79 | -31.2 | 41.4 | -4.56 | -35.16 | 47.41 | 27.95 | 12.25 | 46.74 | 29.77 | 12.57 | 64.63 | -27.86 | 13.09 | 62.17 | -31.68 | 15.57 | 36.68 | -12.12 | -21.01 | 31.8 | -9.22 | -29.86
4.29 | 43.6 | 29.19 | 13.85 | 44.6 | 35.47 | 10.21 | 44.16 | 29.65 | 6.19 | 58.7 | -29.85 | 14.57 | 54.94 | -33.44 | 18.92 | 60.86 | -28.05 | 10.22 | 41.95 | -5.57 | -28.63 | 41.63 | -5.49 | -31.65 | 43.28 | -2.53 | -36.52 | 48.96 | 24.67 | 7.82 | 47.8 | 28.83 | 11.87 | 67.51 | -26.25 | 10.52 | 62.39 | -31.41 | 15.39 | 38.65 | -14.46 | -18.28 | 29.05 | -8.01 | -32.77
5.12 | 44.27 | 29.65 | 12.27 | 43.42 | 32.69 | 9.51 | 44.19 | 29.53 | 5.68 | 60.61 | -31.06 | 13.85 | 56 | -33.29 | 19.2 | 65.13 | -23.65 | 15.49 | 45.25 | -7.03 | -26.02 | 42.6 | -5.58 | -31.96 | 43 | -1.71 | -38.95 | 50.69 | 21.06 | 3.73 | 48.71 | 29.53 | 12.03 | 65.87 | -23.4 | 5.57 | 62.99 | -30.65 | 15.57 | 38.02 | -14.61 | -19.04 | 36.81 | -8.86 | -32.04
5.14 | 44.57 | 29.32 | 11.24 | 42.51 | 30.41 | 8.57 | 44.31 | 29.28 | 5.61 | 62.64 | -30.76 | 13.42 | 56.66 | -32.32 | 19.89 | 66.86 | -22.29 | 11.58 | 50.83 | -9.48 | -22.84 | 42.36 | -4.18 | -34.47 | 42.85 | -3.8 | -37.46 | 51.9 | 18.21 | 1.55 | 49.01 | 30.4 | 12.81 | 63.21 | -20.79 | 2.69 | 63.17 | -30.5 | 16.48 | 39.62 | -14.31 | -18.46 | 42.72 | -10.53 | -28.92
5.18 | 44.54 | 28.41 | 10.51 | 42.24 | 29.5 | 7.42 | 44.16 | 28.92 | 5.34 | 63.22 | -30.67 | 15.45 | 56.12 | -30.5 | 20.65 | 63.68 | -23.93 | 7.86 | 53.04 | -11.51 | -26.2 | 41.63 | -2.91 | -36.08 | 44.19 | -5.5 | -30.64 | 52.5 | 16.88 | 2.76 | 49.01 | 29.77 | 13.93 | 65.69 | -20.55 | 3.63 | 63.17 | -30.29 | 15.26 | 37.99 | -12.61 | -21.31 | 43.29 | -11.01 | -28.1
5.21 | 44.39 | 27.38 | 9.82 | 42.66 | 29.5 | 6.03 | 43.76 | 28.56 | 4.86 | 61.55 | -32.22 | 15.24 | 53.3 | -29.02 | 20.14 | 60.31 | -25.5 | 0.37 | 44.83 | -10.3 | -35.18 | 41.57 | -2.79 | -33.96 | 45.04 | -4.65 | -21.97 | 52.78 | 17 | 7.43 | 49.04 | 27.49 | 15.33 | 69.42 | -23.76 | 7.24 | 63.84 | -29.56 | 13.26 | 32.99 | -7.33 | -27.43 | 44.05 | -8.1 | -33.01
PREDICTION — this sheet is computational, not measured.
Target condition: T = 40°C, RH = 80%
Method: ΔL*, Δa*, Δb* per spot at (40°C, 80%RH) = ((RH/RH_ref)^q) × those at (40°C, 40%RH)
RH_ref = 40% (the 恒温 chamber humidity)
q = 0.8 (Paltakari–Karlsson sorption exponent, Strlič-style)
scaling factor = (80/40)^0.8 = 1.741
Baseline L*a*b* (Day 0, 4.17) per spot inherited from 恒温 sheet.
Direction of colour change assumed identical to the 恒温 (40°C/40%RH) trajectory per spot.
Outliers masked from source before scaling (red-tinted blank cells):
• 恒温 TR.1 (vermilion pedestal, spot 1) a* on 5.14 — sign-flip vs spot median (+33 → -33).
Caveats:
• RH-coupling exponent q is from literature; not fitted from these measurements.
• Orpiment (雌黄) excluded — no measurement data for that pigment.
• Block specimens show kinetic signal at or below colorimeter repeatability (~ΔE* 1–2),
so the 恒温 source trajectory itself carries large relative uncertainty.
• Pedestal specimens have only 2 spots per artefact (n=1 specimen × 2 points), so any
cell-mean is dominated by spatial heterogeneity within a single sculpted surface.