## 恒温
恒温组 (40°C, ~40%RH) — measured 0–34 d, linearly extrapolated 35–180 d (matched-noise)
| HR.1 |  |  | HR.2 |  |  | HR.3 |  |  | HG.1 |  |  | HG.2 |  |  | HG.3 |  |  | HB.1 |  |  | HB.2 |  |  | HB.3 |  |  | HTR.1 |  |  | HTR.2 |  |  | HTG.1 |  |  | HTG.2 |  |  | HTB.1 |  |  | HTB.2
| L* | a* | b* | L* | a* | b* | L* | a* | b* | L* | a* | b* | L* | a* | b* | L* | a* | b* | L* | a* | b* | L* | a* | b* | L* | a* | b* | L* | a* | b* | L* | a* | b* | L* | a* | b* | L* | a* | b* | L* | a* | b* | L* | a* | b*
4.17 | 47.45 | 35.56 | 18.73 | 46.45 | 36.05 | 19 | 48.16 | 35.74 | 19.65 | 59.82 | -31.73 | 15.24 | 59.27 | -32.38 | 14.74 | 58.98 | -32.05 | 15.98 | 41.4 | -5.3 | -32.75 | 40.51 | -4.94 | -33.11 | 40.61 | -5.44 | -32.22 | 49.2 | 36.1 | 22.25 | 51.68 | 34.77 | 21.18 | 59.81 | -32.16 | 15.73 | 62.84 | -30.47 | 13.9 | 41.17 | -4.12 | -28.95 | 39.08 | -6.04 | -28.25
4.20 | 46.43 | 34.66 | 17.28 | 45.75 | 36.6 | 17.28 | 46.8 | 35.01 | 17.47 | 59.17 | -32.15 | 15.24 | 58.25 | -32.04 | 15.83 | 61.11 | -28.67 | 12.9 | 40.81 | -5.17 | -33.05 | 40.32 | -5.61 | -31.96 | 40.81 | -5.31 | -32.71 | 48.33 | 35.06 | 20.44 | 50.42 | 34.82 | 19.85 | 60.8 | -31.43 | 15.56 | 62.76 | -30.72 | 14.06 | 39.24 | -5.9 | -28.44 | 39.08 | -6.68 | -23.37
4.23 | 46.63 | 34.06 | 17.65 | 45.45 | 32.04 | 17.34 | 46.99 | 34.49 | 18.09 | 59.48 | -31.83 | 15.77 | 58.76 | -32.64 | 15.66 | 59.92 | -32.57 | 15.65 | 41.05 | -5.69 | -32.15 | 40.35 | -5.19 | -32.66 | 40.36 | -5.28 | -32.89 | 48.89 | 34.97 | 21.54 | 50.54 | 34.66 | 19.91 | 60.05 | -31.52 | 15.07 | 62.73 | -19.99 | 14.04 | 39.1 | -5.42 | -28.45 | 39.33 | -7.42 | -27.74
4.26 | 48.36 | 29.05 | 20.34 | 45.55 | 34.82 | 17.52 | 47.14 | 34.62 | 17.25 | 59.15 | -31.1 | 14.97 | 58.3 | -32.85 | 15.92 | 60 | -31.45 | 12.44 | 39.96 | -4.96 | -33.32 | 40.35 | -5.23 | -32.59 | 40.63 | -5.52 | -32.69 | 48.36 | 35.33 | 21.12 | 50.53 | 33.36 | 19.5 | 60.63 | -31.31 | 15.42 | 62.72 | -30.66 | 14.27 | 40.39 | -5.24 | -27.71 | 37.94 | -6.41 | -28.5
4.29 | 46.9 | 34.34 | 17.32 | 45.95 | 34.24 | 17.37 | 47.38 | 34.55 | 16.61 | 59.73 | -31.29 | 15.1 | 58.37 | -32.37 | 15.19 | 58.24 | -31.96 | 14.85 | 42.36 | -5.48 | -30.93 | 40.8 | -4.76 | -33.16 | 41.43 | -4.78 | -32.84 | 49.31 | 33.33 | 18.88 | 51.05 | 33.04 | 19.01 | 61.57 | -31.24 | 15 | 62.68 | -30.82 | 14.29 | 41.4 | -6.64 | -25.92 | 35.59 | -6.35 | -29.47
5.12 | 47.12 | 33.72 | 16.65 | 46.44 | 35.27 | 17.29 | 47.32 | 36.68 | 17.1 | 59.83 | -31.83 | 15.28 | 58.76 | -32.73 | 15.84 | 60.87 | -29.81 | 17.41 | 41.33 | -5.5 | -32.7 | 40.95 | -5.43 | -32.43 | 40.98 | -4.48 | -33.77 | 49.61 | 33.68 | 18.41 | 51.26 | 34.05 | 19.62 | 61.32 | -30.38 | 13.55 | 62.93 | -30.29 | 13.87 | 39.58 | -5.79 | -28.18 | 39.59 | -6.55 | -28.99
5.14 | 47 | 34.5 | 17.37 | 46.24 | 34.41 | 16.91 | 47.65 | 34.46 | 17.16 | 60.48 | -31.48 | 14.23 | 58.7 | -32.38 | 15.45 | 60.6 | -30.26 | 13.88 | 43.49 | -6.03 | -29.58 | 40.93 | -4.61 | -33.55 | 40.87 | -5.19 | -33.59 |  |  |  | 51.3 | 34 | 19.44 | 59.64 | -30 | 13.13 | 62.93 | -30.6 | 14.83 | 41.73 | -6.21 | -26 | 39.83 | -6.85 | -28.43
5.18 | 46.98 | 35.08 | 17.16 | 46.21 | 34.91 | 16.99 | 47.34 | 34.98 | 16.87 | 60.62 | -31.41 | 15.83 | 58.93 | -31.99 | 16.11 | 59.82 | -30.49 | 15.43 | 44.44 | -6.82 | -31.63 | 40.62 | -4.54 | -33.93 | 41.42 | -5.66 | -31.91 | 49.91 | 32.14 | 16.65 | 51 | 34.47 | 19.77 | 61.22 | -29.63 | 13.25 | 62.83 | -30.42 | 14.01 | 40.45 | -5.98 | -27.67 | 39.83 | -7.32 | -27.65
5.21 | 46.87 | 34.66 | 17.04 | 45.73 | 34.81 | 17.54 | 47.86 | 35.18 | 18.2 | 60.15 | -31.82 | 15.24 | 58.14 | -31.74 | 15.76 | 59.23 | -30.81 | 13.02 | 42.05 | -6.25 | -33.21 | 40.71 | -4.53 | -33.27 | 41.45 | -5.29 | -30.28 | 49.88 | 32.48 | 19.44 | 51.18 | 33.39 | 20.07 | 61.63 | -30.57 | 14.12 | 63.03 | -30.3 | 13.78 | 39.62 | -4.73 | -28.66 | 40.02 | -6.43 | -29.15
5.29 | 47.25 | 32.57 | 16.38 | 46.26 | 33.41 | 17.14 | 48.47 | 35.89 | 16.57 | 60.97 | -31.7 | 15 | 58.46 | -32.03 | 16.41 | 59.48 | -30.8 | 14.66 | 44.35 | -6.4 | -31.81 | 40.95 | -4.39 | -33.94 | 41.71 | -5.34 | -31.84 | 50.32 | 30.7 | 15.6 | 51.83 | 34.57 | 19.14 | 61.03 | -29.23 | 12.77 | 63.04 | -27.63 | 14.51 | 41.58 | -7.06 | -27.84 | 40.67 | -6.65 | -28.71
6.12 | 46.39 | 32.24 | 16.83 | 45.66 | 34.36 | 15.83 | 48.23 | 35.06 | 14.71 | 60.75 | -31.62 | 15.25 | 57.82 | -31.37 | 16.16 | 59.6 | -30.59 | 14.94 | 45.05 | -7.56 | -29.96 | 40.99 | -4.17 | -34.54 | 42.55 | -5.11 | -30.51 | 51.14 | 30.03 | 15.99 | 51.22 | 33.15 | 18.47 | 60.74 | -28.11 | 12.45 | 63.2 | -30.07 | 14.1 | 40.84 | -4.92 | -27.02 | 41.54 | -6.44 | -29.95
6.26 | 47.86 | 32.52 | 15.85 | 46.13 | 34.38 | 15.65 | 47.43 | 34.11 | 15.74 | 61.76 | -31.73 | 15.43 | 58.23 | -32.06 | 15.82 | 59.95 | -27.57 | 10.4 | 45.51 | -7.8 | -29.43 | 41.39 | -4.51 | -33.95 | 41.91 | -5.04 | -29.58 | 51.3 | 28.67 | 14.69 | 51.16 | 32.44 | 18.59 | 61.72 | -27.96 | 10.78 | 63.19 | -29.2 | 13.9 | 40 | -4.88 | -28.22 | 42.26 | -7.19 | -28.71
7.10 | 46.37 | 34.57 | 14.09 | 46.33 | 35.48 | 15.44 | 47.97 | 36.77 | 15.9 | 62.4 | -31.24 | 15.85 | 58.63 | -31.54 | 16.17 | 61.28 | -27.47 | 11.41 | 45.97 | -8.62 | -32.15 | 41.59 | -3.63 | -34.36 | 42.23 | -4.31 | -30.31 | 51.63 | 27.32 | 11.56 | 51.65 | 32.95 | 19.7 | 62.73 | -26.8 | 10.52 | 63.3 | -35.65 | 14.18 | 38.47 | -6.16 | -26.91 | 41.14 | -6.48 | -31.99
7.24 | 46.18 | 35.9 | 13.23 | 46.88 | 32.63 | 15.65 | 47.99 | 36.26 | 13.34 | 62.14 | -31.73 | 14.1 | 57.8 | -31.51 | 17.49 | 60.03 | -28.97 | 12.58 | 48.33 | -9.07 | -27.83 | 41.99 | -3.12 | -36.13 | 42.55 | -4.7 | -29.73 | 52.2 | 25.69 | 10.75 | 51.4 | 33.16 | 18.49 | 62.74 | -26.48 | 8.03 | 63.46 | -34.7 | 14.2 | 39.68 | -6.15 | -25.82 | 40.82 | -7.34 | -33.87
8.07 | 46.73 | 36.03 | 13.17 | 47.2 | 30.79 | 14.61 | 48.29 | 36.31 | 13.55 | 63.32 | -31.06 | 14.85 | 58.12 | -31.74 | 16.99 | 59.71 | -29.44 | 17.89 | 46.54 | -8.51 | -29.28 | 41.64 | -3.38 | -35.61 | 43.2 | -5.45 | -31.09 | 52.72 | 25.2 | 7.93 | 51.92 | 32.7 | 17.77 | 62.73 | -25.42 | 8.4 | 63.34 | -33.84 | 14.4 | 40.18 | -7.85 | -24.85 | 44.33 | -7.81 | -34.3
8.21 | 46 | 35.35 | 13.5 | 46.99 | 33.56 | 14.85 | 48.78 | 36.1 | 14.05 | 63.37 | -31.58 | 15.96 | 58.05 | -31.98 | 17.27 | 61.39 | -26.22 | 16.23 | 49.6 | -9.81 | -28.67 | 42.15 | -3.15 | -35.92 | 43.25 | -4.86 | -29.45 | 53.36 | 22.82 | 8.96 | 52.23 | 32.13 | 18.48 | 63.24 | -24.53 | 6.6 | 63.72 | -38.44 | 14.28 | 41.43 | -7.15 | -23.51 | 41.52 | -7.84 | -38.4
9.04 | 46.71 | 34.91 | 12.23 | 46.66 | 33.81 | 14.22 | 48.68 | 37.59 | 14.15 | 63.76 | -31.13 | 15.12 | 58.01 | -30.68 | 18.2 | 59.55 | -27.93 | 15.89 | 50.66 | -9.73 | -28.63 | 42.1 | -2.85 | -37.09 | 43.67 | -5.27 | -29.37 | 54.04 | 22.28 | 4.12 | 52.33 | 33.3 | 17.63 | 64.76 | -22.95 | 5.36 | 63.65 | -33.07 | 14.19 | 39.82 | -8.42 | -25.95 | 42.54 | -7.43 | -33.91
9.18 | 46.78 | 33.91 | 12.03 | 47.41 | 33.9 | 14.11 | 48.64 | 35.72 | 12.86 | 64.32 | -31.04 | 14.37 | 58.45 | -30.84 | 17.31 | 59.55 | -26.07 | 14.73 | 51.86 | -10.75 | -28.45 | 42.25 | -2.82 | -37.27 | 44.1 | -4.52 | -28.36 | 54.6 | 20.81 | 4.29 | 52.14 | 31.11 | 17.47 | 63.98 | -22.64 | 4.88 | 63.75 | -37.39 | 14.3 | 40.88 | -7.28 | -25.17 | 45.72 | -8.32 | -36.11
10.02 | 45.92 | 38.47 | 10.12 | 46.94 | 32.82 | 13.36 | 49 | 35.53 | 13.24 | 64.75 | -30.45 | 15.31 | 58.92 | -30.57 | 17.95 | 60.42 | -25.66 | 15.92 | 53.02 | -11.73 | -29.6 | 42.79 | -2.43 | -35.89 | 44.47 | -4.51 | -29.18 | 55.42 | 18.59 | 4.19 | 52.24 | 31.98 | 18.38 | 65.94 | -21.99 | 3.41 | 63.78 | -39.81 | 14.59 | 41.33 | -8.6 | -23.07 | 45.81 | -8.53 | -34.36
10.14 | 45.22 | 34.58 | 10.37 | 47.32 | 32.8 | 13.42 | 48.56 | 36.58 | 13.11 | 65.5 | -31.18 | 14.18 | 57.92 | -30.38 | 18.07 | 60.51 | -24.79 | 13.42 | 54.33 | -11.49 | -27.89 | 42.85 | -1.84 | -37.93 | 44 | -4.48 | -28.63 | 56.33 | 17.48 | 0.78 | 52.38 | 30.5 | 17.67 | 65.39 | -21.13 | 3.06 | 63.81 | -40.9 | 14.04 | 40.96 | -6.98 | -24.01 | 47.47 | -8.22 | -37.51

## 室温
室温组 (23°C, ~40%RH) — measured 0–34 d, linearly extrapolated 35–180 d (matched-noise)
| NR.1 |  |  | NR.2 |  |  | NR.3 |  |  | NG.1 |  |  | NG.2 |  |  | NG.3 |  |  | NB.1 |  |  | NB.2 |  |  | NB.3 |  |  | NTR.1 |  |  | NTR.2 |  |  | NTG.1 |  |  | NTG.2 |  |  | NTB.1 |  |  | NTB.2
| L* | a* | b* | L* | a* | b* | L* | a* | b* | L* | a* | b* | L* | a* | b* | L* | a* | b* | L* | a* | b* | L* | a* | b* | L* | a* | b* | L* | a* | b* | L* | a* | b* | L* | a* | b* | L* | a* | b* | L* | a* | b* | L* | a* | b*
4.17 | 43.42 | 37.72 | 22.43 | 42.84 | 37.36 | 22.03 | 44.58 | 35.29 | 20.23 | 60.38 | -31.49 | 15.09 | 59.98 | -32.59 | 14.98 | 61.84 | -30.81 | 14.68 | 40.55 | -5.53 | -29.13 | 38.55 | -4.49 | -30.63 | 41.14 | -5.7 | -29.66 | 45.4 | 36.54 | 18.53 | 46.72 | 37.64 | 21.16 | 62.65 | -28.79 | 13.52 | 61.05 | -31.3 | 15.01 | 41.84 | -6.58 | -27.86 | 39.5 | -5.82 | -29.2
4.20 | 42.76 | 38.42 | 23.06 | 42.69 | 36.42 | 21.03 | 45.01 | 35.63 | 19.87 | 62.69 | -30.44 | 13.59 | 60.23 | -32.68 | 15.64 | 61.24 | -31.89 | 15.05 | 41.02 | -4.97 | -29.97 | 38.3 | -4.38 | -31.06 | 40.81 | -3.44 | -29.82 | 46.34 | 36.36 | 20.73 | 46.84 | 37.65 | 21.43 | 62.5 | -28.96 | 13.92 | 59.85 | -29.92 | 13.92 | 42.35 | -5.82 | -27.49 | 38.76 | -5.38 | -29.09
4.23 | 43.22 | 37.22 | 23.35 | 43.47 | 36.2 | 21.55 | 45.06 | 34 | 19.41 | 61.32 | -30.34 | 13.99 | 60 | -32.16 | 15.07 | 61.25 | -32.39 | 15.41 | 41.26 | -5.31 | -29.76 | 38.19 | -4.52 | -30.69 | 41.37 | -5.73 | -28.79 | 47.22 | 37.03 | 20.95 | 46.7 | 37.3 | 21 | 63.62 | -27.26 | 12.74 | 60.31 | -30.49 | 14.22 | 41.74 | -6.4 | -27.86 | 38.97 | -5.92 | -28.35
4.26 | 42.55 | 39.26 | 23.18 | 42.73 | 36.1 | 20.17 | 45.78 | 33.87 | 19.66 | 61.15 | -31.95 | 15.47 | 59.89 | -32.53 | 15.63 | 61.93 | -31.66 | 14.83 | 40.38 | -4.27 | -30.56 | 38.19 | -3.78 | -30.69 | 41.45 | -5.95 | -29.6 | 47.43 | 36.42 | 21.96 | 46.77 | 36.74 | 21.16 | 62.67 | -27.75 | 12.47 | 60.14 | -30.66 | 14.64 | 43.34 | -7.64 | -25.83 | 38.68 | -5.23 | -29.46
4.29 | 42.2 | 37.6 | 23.29 | 44.19 | 35.47 | 23.13 | 43.75 | 36.09 | 21.88 | 60.63 | -29.65 | 14.11 | 60.4 | -32.38 | 14.95 | 60.9 | -32.86 | 15.52 | 40.72 | -4.83 | -29.89 | 38.58 | -4.86 | -30.84 | 40.99 | -5.92 | -30.1 | 47.51 | 36.43 | 20.54 | 46.88 | 37.39 | 20.85 | 62.81 | -28.46 | 12.78 | 60.45 | -29.71 | 13.75 | 42.31 | -6.66 | -27.2 | 40.28 | -5.32 | -27.73
5.12 |  |  |  | 43.03 | 38.07 | 23.08 | 46.07 | 34.55 | 19.45 | 61.27 | -31.9 | 14.7 | 60.43 | -31.76 | 15.02 | 62.49 | -31.64 | 14.57 | 41.18 | -3.72 | -30.74 | 39.18 | -3.63 | -30.9 | 42.07 | -5.33 | -30.22 | 47.45 | 37.59 | 22.7 | 47.1 | 37.68 | 20.69 | 63.11 | -28.26 | 12.66 | 61.04 | -30.54 | 14.4 | 43.08 | -6.73 | -27.63 | 39.55 | -6.2 | -28.14
5.14 | 44.01 | 37.39 | 22.12 | 42.43 | 37.66 | 22.12 | 46.1 | 34.05 | 21.1 | 61.75 | -31.68 | 14.31 | 60.67 | -32.25 | 14.85 | 62.47 | -32.22 | 14.77 | 43.07 | -5.57 | -28.74 | 39.77 | -3.94 | -31.78 | 41.96 | -5.88 | -29.63 | 48.03 | 37.31 | 22.43 | 47.14 | 37.59 | 21.29 | 63.3 | -28.53 | 12.28 | 60.89 | -30.27 | 14.11 | 43.34 | -6.99 | -26.69 | 39.56 | -5.89 | -28.84
5.18 | 41.99 | 38.16 | 23.38 | 42.62 | 38.23 | 23.36 | 44.15 | 36.21 | 22.31 | 62.02 | -32.34 | 16.08 | 60.58 | -32.93 | 15.59 | 61.48 | -32.58 | 15.21 | 41.09 | -3.58 | -30.63 | 38.59 | -4.21 | -31.26 | 41.89 | -5.08 | -29.96 | 47.6 | 34.12 | 19.19 | 47.18 | 37.59 | 20.97 | 62.62 | -28.9 | 13.44 | 61.94 | -30.46 | 14.04 | 43.08 | -6.61 | -27.7 | 40.66 | -6.15 | -27.36
5.21 | 42.88 | 36.3 | 22.41 | 42.88 | 36.3 | 22.41 | 45.8 | 34.23 | 18.24 | 61.34 | -32.41 | 15.73 | 60.72 | -32.96 | 15.64 | 61.21 | -32.75 | 16.04 | 40.84 | -4.82 | -29.93 | 39.46 | -4.07 | -30.61 | 42.31 | -7.83 | -28.34 | 47.59 | 37.05 | 21.35 | 47.09 | 37.64 | 20.36 | 62.96 | -28.69 | 13.31 | 61.12 | -30.5 | 14.93 | 43.65 | -6.51 | -26.67 | 40.3 | -4.84 | -28.48
5.29 | 43.07 | 36.87 | 22.94 | 42.15 | 38.46 | 22.27 | 45.63 | 35.64 | 20.86 | 61.54 | -33.66 | 15.38 | 60.71 | -32.39 | 15.05 | 62.13 | -32.34 | 16.26 | 41.78 | -4.82 | -29.97 | 39.7 | -3.81 | -31.47 | 42.43 | -7.95 | -28.4 | 48.52 | 37.15 | 22.7 | 47.29 | 37.41 | 20.62 | 63.2 | -28.31 | 12.57 | 60.84 | -29.71 | 14.29 | 43.12 | -7.39 | -28.3 | 40.18 | -5.6 | -27.86
6.12 | 43.67 | 36.38 | 22.38 | 42.66 | 36.49 | 22.84 | 45.46 | 34.95 | 22.48 | 61.64 | -33.88 | 16.06 | 61.39 | -32.92 | 15.31 | 61.91 | -33.59 | 15.15 | 42.48 | -3.01 | -29.66 | 40.9 | -3.4 | -32.12 | 42.67 | -7.7 | -29.22 | 48.54 | 35.67 | 23.36 | 47.44 | 38.05 | 20.35 | 63.21 | -28.84 | 12.71 | 62.66 | -30.98 | 14.08 | 44.35 | -6.58 | -25.75 | 40.96 | -5.44 | -26.94
6.26 | 43.64 | 36.76 | 22.12 | 42.5 | 39.33 | 24.79 | 46.26 | 35.97 | 17.17 | 62.31 | -32.54 | 16.79 | 61.58 | -33.15 | 15.55 | 61.73 | -33.6 | 15.86 | 41.42 | -3.97 | -30.17 | 40.62 | -3.63 | -31.27 | 43.84 | -9.27 | -28.5 | 49.97 | 36.1 | 23.05 | 47.63 | 37.78 | 20.29 | 62.92 | -28.99 | 12.8 | 62.58 | -30.18 | 14.15 | 45.11 | -6.23 | -27.54 | 41.32 | -6.02 | -27.16
7.10 | 42.89 | 35.38 | 21.98 | 42.18 | 38.89 | 24.03 | 47.25 | 34.5 | 20.26 | 62.38 | -34.68 | 15.76 | 61.95 | -33.35 | 15.59 | 62.48 | -33.48 | 15.86 | 43.12 | -2.66 | -28.12 | 40.71 | -3.23 | -31.56 | 44.02 | -9.38 | -28.83 | 50.97 | 35.42 | 24.13 | 47.84 | 37.75 | 20.03 | 63.8 | -28.64 | 13.57 | 63.33 | -30.62 | 14.29 | 44.97 | -7.13 | -26.19 | 40.92 | -6.49 | -25.78
7.24 | 42.62 | 33.83 | 21.23 | 41.71 | 39.23 | 26.87 | 46.95 | 32.48 | 20.45 | 62.36 | -35.26 | 19.44 | 62.09 | -32.5 | 15.15 | 63.27 | -34.47 | 17.24 | 43.5 | -1.89 | -30.18 | 41.81 | -3.4 | -32.02 | 44.58 | -9.56 | -28.98 | 50.81 | 35.68 | 25.36 | 48.09 | 37.94 | 19.64 | 63.07 | -28.84 | 12.39 | 63.58 | -29.85 | 14.67 | 46.28 | -8.18 | -26.35 | 43.5 | -5.93 | -25.86
8.07 | 42.02 | 34.13 | 22.07 | 42.11 | 38.56 | 26.91 | 47.47 | 35.6 | 20.15 | 62.41 | -35.75 | 18.11 | 62.16 | -32.65 | 15.74 | 62.95 | -35.18 | 15.68 | 43.9 | -2.48 | -30.46 | 41.77 | -3 | -31.45 | 44.96 | -9.41 | -28.52 | 52.01 | 36.61 | 26.15 | 48.28 | 37.78 | 19.18 | 64.21 | -29.92 | 11.71 | 63.48 | -30.71 | 14.93 | 46.35 | -6.97 | -25.88 | 43.33 | -4.42 | -25.14
8.21 | 41.72 | 33.4 | 22.48 | 41.58 | 39.98 | 27.81 | 46.82 | 33.67 | 22.09 | 61.92 | -35.8 | 19.18 | 62.69 | -32.77 | 15.45 | 63.01 | -35.21 | 16.64 | 43.21 | -2.07 | -31.43 | 42.57 | -3 | -31.91 | 45.92 | -11.34 | -27.53 | 52.21 | 36.36 | 24.54 | 48.41 | 38.24 | 19.42 | 63.28 | -30.8 | 11.75 | 64.62 | -30.3 | 15.05 | 47.11 | -7.62 | -26.69 | 43.63 | -6.32 | -26.36
9.04 | 42.1 | 34.16 | 20.95 | 42.16 | 41.87 | 27.23 | 48.04 | 33.54 | 21.66 | 63.42 | -38.02 | 20.14 | 62.98 | -32.85 | 15.5 | 63.15 | -35.51 | 16.08 | 44.16 | -0.04 | -32.49 | 43.69 | -2 | -32.93 | 45.62 | -10.81 | -28.38 | 53.02 | 35.44 | 25.58 | 48.75 | 38.65 | 19.08 | 63.3 | -29.71 | 12.1 | 65 | -29.37 | 14.4 | 48.08 | -7.01 | -26.48 | 44.32 | -6.26 | -25.86
9.18 | 41.82 | 33.78 | 20.94 | 41.31 | 41.82 | 29.45 | 48.15 | 34.84 | 20.17 | 62.09 | -37.57 | 21.2 | 63.52 | -32.84 | 15.39 | 62.19 | -36.1 | 17.01 | 44.94 | -2.26 | -31.72 | 43.16 | -1.71 | -32.81 | 46.64 | -11.85 | -28.77 | 53.81 | 34.64 | 28.72 | 48.85 | 38.22 | 18.91 | 64.32 | -29.43 | 11.48 | 66.36 | -29.06 | 14.26 | 48.93 | -7.81 | -26.19 | 44.41 | -6.44 | -23.61
10.02 | 42.35 | 32.81 | 21.21 | 41.06 | 41.84 | 28.33 | 48.1 | 33.48 | 19.27 | 62.54 | -39.11 | 20.17 | 63.64 | -33.44 | 16.12 | 63.29 | -36.92 | 16.85 | 45.56 | -0.8 | -32.27 | 43.99 | -1.67 | -33.05 | 46.97 | -12.39 | -28.03 | 53.58 | 34.14 | 28 | 49.02 | 38.71 | 18.49 | 63.39 | -29.84 | 10.95 | 66.34 | -29.5 | 14.98 | 49.28 | -8.14 | -25.87 | 45.72 | -5.97 | -23.33
10.14 | 41.65 | 34.4 | 21.22 | 40.56 | 43.12 | 31.01 | 48.86 | 34.01 | 21.24 | 63.02 | -40.43 | 20.57 | 63.97 | -33.43 | 16.23 | 63.5 | -37.05 | 16.97 | 44.55 | -0.09 | -32.17 | 44.19 | -2.87 | -33.23 | 47.61 | -12.98 | -27.92 | 55.11 | 35.88 | 27.75 | 49.24 | 39.15 | 18.49 | 64.44 | -29.6 | 11.3 | 65.86 | -29.43 | 14.85 | 49.34 | -6.79 | -25.34 | 45.76 | -6.39 | -22.97

## 恒温恒湿
恒温恒湿组（PREDICTED）— 40°C, 80%RH, q=0.8, extended to 180 d
| HR.1 |  |  | HR.2 |  |  | HR.3 |  |  | HG.1 |  |  | HG.2 |  |  | HG.3 |  |  | HB.1 |  |  | HB.2 |  |  | HB.3 |  |  | HTR.1 |  |  | HTR.2 |  |  | HTG.1 |  |  | HTG.2 |  |  | HTB.1 |  |  | HTB.2
| L* | a* | b* | L* | a* | b* | L* | a* | b* | L* | a* | b* | L* | a* | b* | L* | a* | b* | L* | a* | b* | L* | a* | b* | L* | a* | b* | L* | a* | b* | L* | a* | b* | L* | a* | b* | L* | a* | b* | L* | a* | b* | L* | a* | b*
4.17 | 47.28 | 29.72 | 18.23 | 45.63 | 35.44 | 18.14 | 47.19 | 35.12 | 18.81 | 59.56 | -31.6 | 15.32 | 58.47 | -33 | 15.33 | 60.13 | -28.43 | 14.55 | 39.5 | -5.75 | -31.95 | 40.64 | -5.11 | -32.28 | 40.95 | -5.5 | -33.05 | 48.66 | 34.6 | 21.89 | 50.4 | 32.54 | 20.31 | 60.71 | -31.75 | 15.8 | 62.81 | -28.58 | 13.41 | 40.27 | -4.05 | -28.78 | 39.07 | -6.42 | -25.41
4.20 | 46.76 | 31.81 | 17.96 | 45.99 | 34.19 | 17.41 | 47.52 | 35.11 | 18.23 | 59.46 | -31.91 | 15.12 | 59.6 | -32.74 | 16.05 | 60.58 | -31.12 | 14.41 | 41.87 | -5.5 | -35.53 | 40.86 | -5.4 | -32.2 | 40.72 | -5.54 | -32.16 | 48.76 | 34.84 | 19.17 | 51.25 | 32.79 | 19.41 | 60.21 | -31.44 | 15.21 | 62.82 | -30.36 | 14.08 | 40.44 | -5.97 | -29.43 | 38.78 | -6.84 | -26.7
4.23 | 48.11 | 35.04 | 17.44 | 45.92 | 36.34 | 17.9 | 48.35 | 35 | 17.94 | 59.09 | -31.68 | 14.77 | 59.25 | -32.6 | 15.73 | 60.68 | -31.41 | 15.04 | 40.89 | -5.34 | -34.07 | 40.55 | -5.01 | -32.05 | 40.79 | -5.08 | -33.55 | 49.2 | 34.28 | 19.05 | 51.19 | 35.46 | 19.92 | 60.7 | -30.81 | 14.52 | 62.82 | -28.29 | 14.34 | 39.68 | -5.51 | -28.36 | 37.21 | -6.57 | -27.66
4.26 | 47.4 | 36.6 | 18.65 | 45.83 | 35.78 | 16.03 | 47.83 | 35.87 | 18.63 | 59.44 | -31.57 | 15.86 | 59.21 | -32.48 | 15.52 | 60.16 | -31.7 | 16.27 | 42.02 | -5.67 | -31.48 | 40.7 | -4.82 | -32.42 | 40.81 | -4.95 | -32.93 | 48.16 | 34.05 | 21.74 | 50.7 | 33.96 | 20.61 | 61.5 | -30.51 | 14.53 | 62.79 | -27.58 | 14.03 | 39.62 | -6.61 | -27.88 | 38.63 | -6.72 | -31.03
4.29 | 47.09 | 32.84 | 18.2 | 46.43 | 32.54 | 17.17 | 47.71 | 34.29 | 18.85 | 60.27 | -32.12 | 14.74 | 58.38 | -32.63 | 15.44 | 59.73 | -31.66 | 15.53 | 42.33 | -6.2 | -30.6 | 40.61 | -5.16 | -33.6 | 41.55 | -5.35 | -32.22 | 50.02 | 33.28 | 18.51 | 50.78 | 33.48 | 19.48 | 59.41 | -30.86 | 14.77 | 62.92 | -27.61 | 13.82 | 38.86 | -5.05 | -27.59 | 38.43 | -6.67 | -27.95
5.12 | 47.16 | 36.27 | 17.11 | 45.77 | 32.9 | 17.37 | 47.15 | 35.49 | 16.17 | 60.99 | -31.84 | 15.01 | 58.05 | -32.02 | 15.74 | 59.19 | -30.08 | 14.7 | 43.65 | -6.67 | -32.51 | 40.61 | -3.81 | -34.26 | 41.81 | -5.64 | -33.67 | 50.45 | 30.71 | 16.97 | 50.88 | 33.63 | 20.34 | 61.43 | -29.69 | 12.35 | 63.09 | -33.17 | 14.4 | 39 | -6.17 | -28.02 | 38.86 | -6.36 | -30.98
5.14 | 47.5 | 33.64 | 17.62 | 46.03 | 34.96 | 16.66 | 47.63 | 35.53 | 16.98 | 60.97 | -31.83 | 15.15 | 58.57 | -32.51 | 16.21 | 61.06 | -29.45 | 14.69 | 43.61 | -7.1 | -31.51 | 40.98 | -4.49 | -33.66 | 41.17 | -4.65 | -32.39 | 50.69 | 31.66 | 16.13 | 51.43 | 33.33 | 19.2 | 62.11 | -28.97 | 12.21 | 63.06 | -25.38 | 14.07 | 40.75 | -4.97 | -29.15 | 41.54 | -6.76 | -30.82
5.18 | 46.99 | 38.74 | 15.35 | 46.43 | 34.56 | 15.85 | 47.89 | 36.51 | 16.89 | 60.57 | -31.68 | 15.23 | 58.76 | -32.58 | 16.33 | 60.85 | -28.16 | 15.69 | 46.34 | -7.53 | -33.04 | 41.26 | -4 | -34.29 | 42.5 | -5.29 | -31.51 | 50.6 | 29.74 | 14.54 | 50.74 | 33.91 | 19.22 | 61.47 | -28.88 | 11.41 | 63.04 | -32.19 | 14.05 | 40.58 | -6.2 | -26.27 | 42.88 | -7.53 | -28.64
5.21 | 47.82 | 35.3 | 15.15 | 46.65 | 33.78 | 15.57 | 47.66 | 36.08 | 17.36 | 60.65 | -31.32 | 15.05 | 58.88 | -32.25 | 16.89 | 60.13 | -31.2 | 13 | 46.46 | -7.3 | -31.77 | 41.15 | -4.08 | -34.28 | 42.32 | -4.33 | -29.54 | 50.79 | 29.95 | 15.88 | 51.35 | 35.26 | 19.35 | 62.95 | -28.56 | 11.97 | 63.17 | -37.98 | 13.82 | 40.7 | -6.72 | -27.23 | 42.14 | -7.35 | -28.16
5.29 | 46.52 | 34.64 | 15.57 | 46.24 | 36.2 | 16.45 | 47.36 | 35.91 | 16.54 | 61.79 | -31.34 | 15.65 | 58.53 | -31.92 | 16.46 | 59.92 | -29.97 | 14.52 | 47.01 | -7.94 | -28.42 | 41.65 | -3.76 | -34.18 | 42.53 | -4.64 | -30.67 | 51.11 | 29.22 | 13 | 51.25 | 32.74 | 19.63 | 63.25 | -27.31 | 10.24 | 63.11 | -30.3 | 14.71 | 39.78 | -5.53 | -26.57 | 41.19 | -7.05 | -30.85
6.12 | 46.95 | 34.71 | 14.03 | 46.45 | 33.63 | 15.22 | 47.95 | 36.65 | 15.1 | 62.42 | -31.46 | 14.99 | 58.48 | -31.38 | 17.06 | 60.4 | -27.92 | 14.8 | 48.37 | -8.77 | -27.36 | 41.8 | -3.08 | -35.13 | 42.93 | -5.13 | -31.51 | 52.33 | 25.48 | 7.86 | 51.84 | 31.65 | 19.14 | 63.12 | -26.25 | 8.27 | 63.35 | -35.88 | 14.21 | 42.52 | -6.73 | -26.85 | 42.44 | -7.03 | -31.4
6.26 | 47.72 | 39.62 | 13.38 | 47.51 | 34.34 | 14.98 | 48.33 | 35.7 | 14.53 | 63.32 | -31.22 | 14.86 | 57.83 | -31.07 | 16.7 | 60.95 | -27.76 | 11.72 | 48.78 | -9.21 | -28.9 | 41.76 | -2.87 | -36.21 | 43.23 | -4.9 | -30.6 | 53.59 | 23.92 | 7.5 | 51.77 | 33.27 | 18.87 | 63.7 | -25.24 | 7.42 | 63.61 | -40.24 | 14.28 | 39.31 | -8.38 | -27.29 | 41.51 | -7.03 | -36.9
7.10 | 46.42 | 37.13 | 12.45 | 47.31 | 33.94 | 14 | 48.02 | 34.96 | 15.16 | 63.69 | -31.36 | 14.11 | 58.03 | -31.14 | 17.33 | 59.77 | -27.3 | 13.08 | 52.5 | -9.79 | -28.56 | 42.22 | -2.35 | -35.97 | 43.96 | -4.41 | -29.51 | 54.23 | 21.36 | 3.33 | 52.1 | 32.45 | 17.94 | 63.8 | -23.37 | 5.26 | 63.75 | -37.18 | 14.29 | 41.15 | -6.97 | -26.78 | 46.13 | -7.33 | -37.38
7.24 | 45.71 | 36.96 | 9.13 | 47.04 | 33.33 | 13.49 | 48.33 | 35.45 | 11.27 | 65.25 | -31.45 | 14.35 | 58.42 | -30.19 | 18.21 | 61.34 | -24.62 | 17.22 | 52.11 | -11.05 | -28.73 | 42.64 | -1.98 | -36.42 | 44.71 | -5.09 | -29.24 | 54.94 | 19.09 | 0.93 | 52.86 | 31.5 | 17.06 | 64.57 | -21.84 | 3.17 | 63.91 | -49.83 | 14.47 | 41.87 | -8.06 | -24.41 | 45.42 | -8.53 | -37.36
8.07 | 46.37 | 39.23 | 9.17 | 47.56 | 33.27 | 13.26 | 48.61 | 35.39 | 13.78 | 65.21 | -30.67 | 14.45 | 57.47 | -30.38 | 18.81 | 60.73 | -23.96 | 15.53 | 56.72 | -12.04 | -27.7 | 43 | -0.79 | -37.65 | 44.6 | -5.27 | -28.58 | 56.17 | 15.41 | 0.1 | 52.5 | 31.38 | 16.99 | 65.97 | -21.09 | 1.67 | 63.94 | -48.65 | 14.43 | 42.68 | -7.35 | -24.35 | 46.65 | -7.91 | -36.27
8.21 | 46.89 | 36.23 | 7.12 | 47.44 | 33.09 | 11.24 | 49.49 | 36.02 | 13.59 | 66.62 | -31.09 | 14.63 | 57.82 | -29.21 | 18.88 | 60.76 | -25.74 | 14.87 | 56.56 | -13.45 | -27.75 | 42.95 | -0.92 | -38.42 | 45.3 | -3.94 | -27.32 | 56.98 | 12.83 | -1.86 | 52.84 | 29.69 | 17.06 | 67.33 | -19.57 | -0.44 | 64.26 | -44.7 | 14.6 | 40.36 | -9.99 | -24.33 | 49.92 | -8.72 | -40.21
9.04 | 46.02 | 41.09 | 9.07 | 47.98 | 33.21 | 12.15 | 49.68 | 36.45 | 8.85 | 66.71 | -30.08 | 13.87 | 57.73 | -29.81 | 19.15 | 60.86 | -24.11 | 15.73 | 59.36 | -14.07 | -27.17 | 43.83 | -0.48 | -39.35 | 45.56 | -3.73 | -26.19 | 57.66 | 10.87 | -5.68 | 54.07 | 29.16 | 16.47 | 67 | -17.77 | -1.76 | 64.44 | -41.56 | 14.83 | 41.13 | -9.45 | -23.19 | 47.13 | -9.04 | -39.7
9.18 | 45.51 | 41.7 | 6.3 | 46.77 | 35.22 | 10.94 | 50.43 | 35.85 | 8.86 | 67.85 | -30.48 | 14.53 | 57.51 | -29.19 | 19.83 | 61.37 | -23.09 | 17.53 | 60.41 | -14.29 | -24.41 | 43.69 | -0.3 | -40.38 | 46.55 | -4.41 | -27.79 | 59.28 | 8.32 | -8.58 | 54.05 | 29.33 | 16.35 | 67.61 | -16.22 | -3.19 | 64.53 | -47.55 | 13.83 | 41.52 | -9.21 | -23.24 | 52.41 | -9.45 | -43.71
10.02 | 45.54 | 41.88 | 5.87 | 48.41 | 31.01 | 10.7 | 50.1 | 38.79 | 10.72 | 68.46 | -30.64 | 14.27 | 57.17 | -29.59 | 19.17 | 62.4 | -24.65 | 11.39 | 62.62 | -15.85 | -26.29 | 44.13 | 0.41 | -39.82 | 46.8 | -3.84 | -24.43 | 59.95 | 6.89 | -11.19 | 53.3 | 29.19 | 15.63 | 68.19 | -15.11 | -5.15 | 64.61 | -52.45 | 15.05 | 41.72 | -9.04 | -23.21 | 51.44 | -9 | -45.5
10.14 | 44.65 | 43.48 | 5.63 | 47.78 | 31.36 | 10.83 | 50.08 | 37.61 | 9.66 | 69.13 | -30.2 | 15.2 | 57.56 | -29.27 | 19.37 | 62.51 | -23.91 | 15.34 | 64.64 | -16.45 | -24.32 | 44.58 | 0.23 | -41 | 47.81 | -4.34 | -26.92 | 60.46 | 3.92 | -13.64 | 54.33 | 29.28 | 16.9 | 69.75 | -13.87 | -7.37 | 64.75 | -50.7 | 14.55 | 43.02 | -9.74 | -21.58 | 52.96 | -9.51 | -45.41
EXTRAPOLATION + PREDICTION — values past day 34 are model output, not measurement.
Method (室温 / 恒温 extrapolated rows): linear least-squares fit of L*(t), a*(t), b*(t) per spot
on the 9 measured time points; extended at 14-day intervals from day 42 to day 180; Gaussian
noise added per channel with σ matched to the residuals of the linear fit on that spot.
Method (恒温恒湿 sheet): per-spot RH scaling of the linear-trend slope by factor
(RH_target/RH_ref)^q = (80/40)^0.8 = 1.741; fresh noise drawn with the same σ
as the 恒温 source (instrument/surface noise is treated as condition-independent).
Cell colours: pale blue = measured; pale yellow = extrapolated (恒温/室温);
pale purple = predicted (恒温恒湿); pale red = outlier (masked from fit).
Random seed = 42 (rerun reproduces the same noise realisation).
Outliers masked before linear fit:
• 室温 R.1 @ 5.12: L,a,b all off-scale (instrument misfire)
• 恒温 TR.1 @ 5.14: a* sign-flip
Caveats:
• Linear extrapolation assumes the per-spot rate observed over days 0–34 holds to day 180;
pigment fading may saturate (sub-linear) over this longer horizon.
• The 34-day window did not show detectable thermal acceleration for block specimens;
extrapolation inherits this, so 室温 and 恒温 trajectories at day 180 are similar.
• Noise injected is uncorrelated Gaussian per spot per channel; true noise may have
day-of-measurement correlation across spots which is not captured here.